## FedData without XCT
Sp# | Laser power | Scanning speed (mm/s) | Hatch distance (um) | Layer thickness (um) | Volume energy density (J/mm3) | Distance | Area | Perimeter | Equivalent radius | Major axis | Minor axis | Max Ferret | Min Ferret | Circularity | Aspect ratio | Elongation | Roundness | Solidity | Stress amplitude | Type | Cycles to Failure
RV03 | 280 | 1200 | 140 | 30 | 55.55556 | 291.4724 | 5126.458 | 903.684 | 40.39557 | 112.878 | 57.825 | 204.743 | 106.368 | 0.79 | 0.5122951 | 1.952 | 0.512 | 0.354 | 450 | LoF | 4305823
RV10 | 280 | 1200 | 140 | 30 | 55.55556 | 213.0999 | 2510.222 | 279.901 | 28.26709 | 71.606 | 44.635 | 83.314 | 51.827 | 0.403 | 0.6234414 | 1.604 | 0.623 | 0.795 | 500 | LoF | 1544620
RV09 | 280 | 1200 | 140 | 30 | 55.55556 | 834.4669 | 2638.273 | 281.825 | 28.9791 | 73.981 | 45.406 | 82.591 | 53.54 | 0.417 | 0.6138735 | 1.629 | 0.614 | 0.78 | 500 | LoF | 2136507
RV06 | 280 | 1200 | 140 | 30 | 55.55556 | 214.4628 | 5327.283 | 401.671 | 41.1792 | 144.781 | 46.852 | 155.539 | 63.473 | 0.415 | 0.3236246 | 3.09 | 0.324 | 0.78 | 600 | LoF | 33689
RV15 | 280 | 1200 | 140 | 30 | 55.55556 | 81.9156 | 4477.534 | 549.053 | 37.7524 | 113.192 | 50.366 | 153.047 | 75.115 | 0.187 | 0.4450378 | 2.247 | 0.445 | 0.489 | 450 | LoF | 3616919
RV11 | 280 | 1200 | 140 | 30 | 55.55556 | 7.584 | 1220.722 | 179.864 | 19.71213 | 73.636 | 21.107 | 76.076 | 22.609 | 0.474 | 0.2866151 | 3.489 | 0.287 | 0.87 | 450 | LoF | 2057094
RV02 | 280 | 1200 | 140 | 30 | 55.55556 | 0 | 2574.151 | 229.809 | 28.62477 | 70.202 | 46.687 | 79.968 | 52.259 | 0.613 | 0.6648936 | 1.504 | 0.665 | 0.862 | 600 | LoF | 30900
RV04 | 280 | 1200 | 140 | 30 | 55.55556 | 0 | 3110.6 | 237.594 | 31.46641 | 73.392 | 53.964 | 80.405 | 58.194 | 0.692 | 0.7352941 | 1.36 | 0.735 | 0.908 | 600 | LoF | 24908
KaV10 | 336 | 840 | 140 | 30 | 95.2381 | 83.26322 | 3175.062 | 215.781 | 31.79078 | 71.68 | 56.398 | 75.858 | 55.966 | 0.857 | 0.7867821 | 1.271 | 0.787 | 0.983 | 500 | KH | 738546
KaV13 | 336 | 840 | 140 | 30 | 95.2381 | 167.2195 | 4910.239 | 260.016 | 39.53451 | 82.972 | 75.35 | 84.899 | 72.9 | 0.913 | 0.9082652 | 1.101 | 0.908 | 0.989 | 600 | KH | 146688
KaV12 | 336 | 840 | 140 | 30 | 95.2381 | 5 | 3792.174 | 235.69 | 34.74315 | 74.611 | 64.714 | 79.561 | 62.929 | 0.858 | 0.8673027 | 1.153 | 0.867 | 0.968 | 600 | LoF | 133016
KaV07 | 336 | 840 | 140 | 30 | 95.2381 | 5 | 1274.629 | 141.031 | 20.14267 | 51.623 | 31.437 | 50.765 | 31.209 | 0.805 | 0.6090134 | 1.642 | 0.609 | 0.967 | 600 | KH | 42753
KbV10 | 364 | 960 | 140 | 30 | 90.27778 | 501.9394 | 1899.874 | 154.638 | 24.59164 | 50.782 | 47.635 | 50.783 | 47.637 | 0.998 | 0.9380863 | 1.066 | 0.938 | 1 | 450 | KH | 8440701
KbV09 | 364 | 960 | 140 | 30 | 90.27778 | 768.2135 | 3203.838 | 209.885 | 31.93452 | 75.951 | 53.709 | 76.263 | 54.509 | 0.914 | 0.7072136 | 1.414 | 0.707 | 0.998 | 450 | KH | 6053604
KbV08 | 364 | 960 | 140 | 30 | 90.27778 | 344.9738 | 3436.593 | 212.467 | 33.07418 | 71.551 | 61.153 | 73.107 | 60.965 | 0.957 | 0.8547009 | 1.17 | 0.855 | 0.997 | 500 | KH | 1490267
KbV03 | 364 | 960 | 140 | 30 | 90.27778 | 267.1213 | 2175.438 | 171.53 | 26.3147 | 55.546 | 49.866 | 57.372 | 50.111 | 0.929 | 0.8976661 | 1.114 | 0.898 | 0.991 | 600 | KH | 423405
KbV04 | 364 | 960 | 140 | 30 | 90.27778 | 384.9544 | 3425.877 | 207.536 | 33.02258 | 67.223 | 64.887 | 67.222 | 64.889 | 1 | 0.965251 | 1.036 | 0.965 | 1 | 600 | KH | 299497
KbV14 | 364 | 960 | 140 | 30 | 90.27778 | 5 | 901.92 | 127.244 | 16.94373 | 47.093 | 24.093 | 49.464 | 25.603 | 0.7 | 0.5178664 | 1.931 | 0.518 | 0.939 | 600 | KH | 79110
LaV05 | 252 | 1200 | 140 | 30 | 50 | 198.2753 | 4904.827 | 360.175 | 39.51272 | 92.142 | 67.776 | 120.027 | 86.022 | 0.475 | 0.7358352 | 1.359 | 0.736 | 0.773 | 500 | LoF | 607174
LaV13 | 252 | 1200 | 140 | 30 | 50 | 583.2067 | 4892.805 | 572.867 | 39.46426 | 208.545 | 29.872 | 45 | 40.08 | 0.187 | 0.143246 | 6.981 | 0.143 | 0.654 | 600 | LoF | 224671
LaV11 | 252 | 1200 | 140 | 30 | 50 | 814.8869 | 21123.075 | 960.978 | 81.99807 | 222.538 | 120.854 | 258.284 | 159.712 | 0.287 | 0.5431831 | 1.841 | 0.543 | 0.685 | 500 | LoF | 143298
LaV02 | 252 | 1200 | 140 | 30 | 50 | 681.6828 | 16128.147 | 1389.484 | 71.65018 | 234.987 | 87.388 | 367.095 | 162.481 | 0.105 | 0.3718855 | 2.689 | 0.372 | 0.436 | 600 | LoF | 73284
LaV03 | 252 | 1200 | 140 | 30 | 50 | 13.7 | 1839.457 | 251.109 | 24.19747 | 63.873 | 36.668 | 89.219 | 49.966 | 0.367 | 0.5740528 | 1.742 | 0.574 | 0.666 | 450 | LoF | 92287
LaV06 | 252 | 1200 | 140 | 30 | 50 | 0 | 3516.864 | 352.716 | 33.45822 | 145 | 30.846 | 143.597 | 42.712 | 0.355 | 0.2124947 | 4.706 | 0.214 | 0.54 | 450 | LoF | 76618
LaV01 | 252 | 1200 | 140 | 30 | 50 | 14.5 | 4963.951 | 489.152 | 39.75015 | 110.003 | 57.456 | 142.292 | 69.795 | 0.261 | 0.5221932 | 1.915 | 0.522 | 0.757 | 600 | LoF | 55098
LaV07 | 252 | 1200 | 140 | 30 | 50 | 0 | 17574.074 | 1232.877 | 74.79306 | 216.132 | 103.529 | 317.935 | 172.821 | 0.145 | 0.4789272 | 2.088 | 0.479 | 0.516 | 600 | LoF | 29035
LbV15 | 224 | 1200 | 140 | 30 | 44.44444 | 19.695 | 4560.838 | 604.996 | 38.10197 | 146.693 | 39.586 | 197.346 | 84.895 | 0.157 | 0.2698327 | 3.706 | 0.27 | 0.431 | 450 | LoF | 75479
LbV06 | 224 | 1200 | 140 | 30 | 44.44444 | 0 | 7028.318 | 426.875 | 47.29887 | 150.854 | 59.32 | 156.29 | 73.958 | 0.485 | 0.3932363 | 2.543 | 0.393 | 0.815 | 500 | LoF | 51337
LbV04 | 224 | 1200 | 140 | 30 | 44.44444 | 0 | 9830.095 | 1230.494 | 55.93761 | 143.593 | 87.163 | 278.812 | 160.076 | 0.082 | 0.6071645 | 1.647 | 0.607 | 0.326 | 600 | LoF | 14605
LbV09 | 224 | 1200 | 140 | 30 | 44.44444 | 60.685 | 2315.364 | 291.446 | 27.1478 | 63.095 | 46.723 | 84.176 | 51.37 | 0.343 | 0.7407407 | 1.35 | 0.741 | 0.646 | 450 | LoF | 66984
LbV01 | 224 | 1200 | 140 | 30 | 44.44444 | 0 | 9489.357 | 531.93 | 54.95959 | 165.75 | 72.894 | 184.34 | 97.956 | 0.421 | 0.4397537 | 2.274 | 0.44 | 0.755 | 500 | LoF | 29475
LbV12 | 224 | 1200 | 140 | 30 | 44.44444 | 14.618 | 12722.889 | 685.101 | 63.63821 | 172.025 | 94.168 | 204.864 | 124.775 | 0.341 | 0.5473454 | 1.827 | 0.547 | 0.729 | 600 | LoF | 22154
LbV13 | 224 | 1200 | 140 | 30 | 44.44444 | 5 | 7120.525 | 608.226 | 47.60812 | 123.303 | 73.527 | 164.859 | 115.377 | 0.242 | 0.5963029 | 1.677 | 0.596 | 0.589 | 600 | LoF | 18769
LcV08 | 280 | 1200 | 168 | 30 | 46.2963 | 1315.062 | 11381.484 | 618.686 | 60.19002 | 145.714 | 99.451 | 194.8 | 120.67 | 0.374 | 0.6825939 | 1.465 | 0.683 | 0.761 | 500 | LoF | 358390
LcV02 | 280 | 1200 | 168 | 30 | 46.2963 | 65.012 | 504.959 | 92.952 | 12.67807 | 32.865 | 19.563 | 33.901 | 20.926 | 0.734 | 0.5952381 | 1.68 | 0.595 | 0.93 | 600 | LoF | 42567
LcV14 | 280 | 1200 | 168 | 30 | 46.2963 | 27.003 | 5454.528 | 451.975 | 41.6681 | 156.859 | 44.275 | 179.114 | 60.266 | 0.336 | 0.2822467 | 3.543 | 0.282 | 0.656 | 450 | LoF | 67423
LcV03 | 280 | 1200 | 168 | 30 | 46.2963 | 0 | 5812.382 | 701.339 | 43.01324 | 245.685 | 30.122 | 262.428 | 45.609 | 0.148 | 0.1226091 | 8.156 | 0.123 | 0.583 | 600 | LoF | 16296
LcV09 | 280 | 1200 | 168 | 30 | 46.2963 | 0 | 21457.406 | 1334.815 | 82.64445 | 177.02 | 154.335 | 237.636 | 188.197 | 0.151 | 0.8718396 | 1.147 | 0.872 | 0.637 | 600 | LoF | 15280
LcV15 | 280 | 1200 | 168 | 30 | 46.2963 | 0 | 2940.722 | 442.015 | 30.59511 | 116.338 | 32.184 | 170.487 | 53.764 | 0.189 | 0.2766252 | 3.615 | 0.277 | 0.515 | 500 | LoF | 34633
LcD05 | 280 | 1200 | 168 | 30 | 46.2963 | 40 | 8231 | 539 | 51.18602 | 135 | 77 | 207.372 | 126.876 | 0.36 | 0.5747126 | 1.74 | 0.57 | 0.65 | 450 | LoF | 40140
LcD09 | 280 | 1200 | 168 | 30 | 46.2963 | 0 | 7059.21 | 554.024 | 47.4027 | 185.456 | 48.465 | 202.93 | 82.241 | 0.289 | 0.2613013 | 3.827 | 0.261 | 0.578 | 450 | LoF | 59200
LcD06 | 280 | 1200 | 168 | 30 | 46.2963 | 0 | 12069.984 | 901.769 | 61.98383 | 205.463 | 74.797 | 256.838 | 112.672 | 0.187 | 0.3640335 | 2.747 | 0.364 | 0.509 | 600 | LoF | 15254
LcD15 | 280 | 1200 | 168 | 30 | 46.2963 | 23.73 | 12955.007 | 1475.433 | 64.21609 | 168.555 | 97.86 | 349.5 | 203.302 | 0.075 | 0.5807201 | 1.722 | 0.581 | 0.265 | 600 | LoF | 10294
LcD01 | 280 | 1200 | 168 | 30 | 46.2963 | 6.072 | 10069.234 | 457.274 | 56.61393 | 138.312 | 92.693 | 165.556 | 101.637 | 0.605 | 0.6702413 | 1.492 | 0.67 | 0.825 | 600 | LoF | 17240
LcD08 | 280 | 1200 | 168 | 30 | 46.2963 | 9.63 | 13100.549 | 594.355 | 64.5758 | 147.412 | 113.153 | 164.859 | 147.394 | 0.466 | 0.7674597 | 1.303 | 0.768 | 0.767 | 500 | LoF | 28412
LcD10 | 280 | 1200 | 168 | 30 | 46.2963 | 0 | 4413.827 | 291.715 | 37.48286 | 89.029 | 63.124 | 110.588 | 73.289 | 0.652 | 0.7092199 | 1.41 | 0.709 | 0.878 | 500 | LoF | 45496
LbH15 | 224 | 1200 | 140 | 30 | 44.44444 | 63.662 | 7975.878 | 602.924 | 50.38651 | 171.975 | 59.051 | 199.714 | 85.939 | 0.276 | 0.3434066 | 2.912 | 0.343 | 0.556 | 500 | LoF | 410147
LbH04 | 224 | 1200 | 140 | 30 | 44.44444 | 215.601 | 7219.479 | 650.917 | 47.93779 | 136.316 | 67.433 | 198.837 | 107.113 | 0.214 | 0.4945598 | 2.022 | 0.495 | 0.54 | 450 | LoF | 1672166
LbH06 | 224 | 1200 | 140 | 30 | 44.44444 | 0 | 4676.79 | 492.357 | 38.58327 | 137.723 | 43.237 | 173.377 | 65.522 | 0.242 | 0.3139717 | 3.185 | 0.314 | 0.57 | 600 | LoF | 24219
LbH05 | 224 | 1200 | 140 | 30 | 44.44444 | 7.611 | 6369.609 | 454.093 | 45.02787 | 150.822 | 53.772 | 172.114 | 72.827 | 0.388 | 0.3565062 | 2.805 | 0.357 | 0.729 | 600 | LoF | 50070
LcH02 | 280 | 1200 | 168 | 30 | 46.2963 | 354.03 | 8295.1 | 740.71 | 51.38494 | 119.711 | 88.226 | 190.574 | 135.244 | 0.19 | 0.7369197 | 1.357 | 0.737 | 0.452 | 500 | LoF | 448264
LcH14 | 280 | 1200 | 168 | 30 | 46.2963 | 859.219 | 10138.735 | 663.228 | 56.80897 | 127.321 | 101.369 | 195.771 | 136.527 | 0.29 | 0.7961783 | 1.256 | 0.796 | 0.543 | 600 | LoF | 97697
SP-a13 | 291.2 | 1300 | 117.12 | 40 | 47.81421 | 986.15 | 24633.99 | 1485.58 | 88.55079 | 311.81 | 100.59 | 412.77 | 218.46 | 0.14 | 0.3225806 | 3.1 | 0.32 | 0.38 | 500 | LoF | 120248
SP-a14 | 291.2 | 1300 | 117.12 | 40 | 47.81421 | 29.569 | 5008 | 344.73 | 39.92613 | 108.49 | 59.02 | 120.23 | 69.09 | 0.53 | 0.5434783 | 1.84 | 0.54 | 0.84 | 600 | LoF | 145890
SP-a15 | 291.2 | 1300 | 117.12 | 40 | 47.81421 | 183.74 | 3213.01 | 285.13 | 31.98019 | 98.8 | 41.41 | 106.91 | 49.51 | 0.5 | 0.41841 | 2.39 | 0.42 | 0.76 | 700 | LoF | 81706
SP-a18 | 291.2 | 1300 | 117.12 | 40 | 47.81421 | 321.23 | 5246.85 | 305.85 | 40.86715 | 104.53 | 63.91 | 111.84 | 68.75 | 0.7 | 0.6097561 | 1.64 | 0.61 | 0.92 | 700 | LoF | 53815
SP-a19 | 291.2 | 1300 | 117.12 | 40 | 47.81421 | 848.44 | 7004.58 | 380.17 | 47.21893 | 97.72 | 91.27 | 117.73 | 102.68 | 0.61 | 0.9345794 | 1.07 | 0.93 | 0.87 | 600 | KH | 136435
SP-a20 | 291.2 | 1300 | 117.12 | 40 | 47.81421 | 669.28 | 3910.12 | 288.24 | 35.27931 | 101.94 | 48.84 | 102.05 | 54.91 | 0.59 | 0.4784689 | 2.09 | 0.48 | 0.83 | 500 | LoF | 2085371
SP-a21 | 291.2 | 1300 | 117.12 | 40 | 47.81421 | 1725.36 | 3184.52 | 339.71 | 31.83809 | 84.72 | 47.86 | 103.79 | 63.38 | 0.35 | 0.5649718 | 1.77 | 0.56 | 0.69 | 600 | LoF | 426998
SP-a23 | 291.2 | 1300 | 117.12 | 40 | 47.81421 | 118.65 | 1378.31 | 164.09 | 20.94588 | 62.93 | 27.89 | 64.09 | 31.75 | 0.64 | 0.4424779 | 2.26 | 0.44 | 0.89 | 700 | LoF | 211822
SP-a26 | 291.2 | 1300 | 117.12 | 40 | 47.81421 | 643.16 | 426.72 | 75.46 | 11.65458 | 24.67 | 22.02 | 25.44 | 22.01 | 0.94 | 0.8928571 | 1.12 | 0.89 | 0.99 | 600 | KH | 1005499
SP-a27 | 291.2 | 1300 | 117.12 | 40 | 47.81421 | 83.78 | 128.42 | 64.51 | 6.39354 | 20.18 | 8.1 | 22.97 | 11.77 | 0.39 | 0.4016064 | 2.49 | 0.4 | 0.75 | 500 | LoF | 3458151
SP-a28 | 291.2 | 1300 | 117.12 | 40 | 47.81421 | 0 | 436.25 | 328.28 | 11.784 | 27.89 | 19.92 | 29.94 | 20.55 | 0.22 | 0.4405286 | 2.27 | 0.44 | 0.56 | 700 | LoF | 89272
SP-a5 | 291.2 | 1300 | 117.12 | 40 | 47.81421 | 790.82 | 3546.95 | 338.45 | 33.60103 | 131.32 | 34.39 | 128.49 | 51.37 | 0.39 | 0.2617801 | 3.82 | 0.26 | 0.7 | 500 | LoF | 1828716
SP-a6 | 291.2 | 1300 | 117.12 | 40 | 47.81421 | 599.29 | 3706.83 | 399.66 | 34.34997 | 87.64 | 53.85 | 104.23 | 72.22 | 0.29 | 0.6134969 | 1.63 | 0.61 | 0.61 | 600 | LoF | 335783
SP-a7 | 291.2 | 1300 | 117.12 | 40 | 47.81421 | 839.45 | 5672.68 | 457.63 | 42.49318 | 126.83 | 56.95 | 150.37 | 83.02 | 0.34 | 0.4484305 | 2.23 | 0.45 | 0.65 | 700 | LoF | 58591
SP-b1 | 291.2 | 1300 | 120 | 40 | 46.66667 | 412.82 | 5798.76 | 515.7 | 42.96281 | 136.6 | 54.05 | 168.44 | 79.87 | 0.27 | 0.3952569 | 2.53 | 0.4 | 0.61 | 500 | LoF | 1034008
SP-b10 | 291.2 | 1300 | 120 | 40 | 46.66667 | 1305.31 | 5977.05 | 600.71 | 43.61828 | 108.79 | 69.95 | 153.35 | 106.55 | 0.21 | 0.6410256 | 1.56 | 0.64 | 0.57 | 600 | LoF | 139347
SP-b11 | 291.2 | 1300 | 120 | 40 | 46.66667 | 631.15 | 5810.8 | 480.34 | 43.00738 | 100.2 | 73.84 | 131.4 | 95.8 | 0.32 | 0.7352941 | 1.36 | 0.74 | 0.64 | 700 | LoF | 87571
SP-b17 | 291.2 | 1300 | 120 | 40 | 46.66667 | 291.26 | 3829.74 | 333.44 | 34.91481 | 96.94 | 50.3 | 112.57 | 63.69 | 0.43 | 0.5181347 | 1.93 | 0.52 | 0.74 | 700 | LoF | 105518
SP-b18 | 291.2 | 1300 | 120 | 40 | 46.66667 | 66.591 | 4423.72 | 372.66 | 37.52484 | 129.975 | 45.167 | 149.13 | 62.25 | 0.4 | 0.3533569 | 2.83 | 0.35 | 0.71 | 700 | LoF | 44786
SP-b19 | 291.2 | 1300 | 120 | 40 | 46.66667 | 798.02 | 4025 | 659.06 | 35.79382 | 105 | 48.81 | 159.3 | 93.92 | 0.12 | 0.4651163 | 2.15 | 0.46 | 0.44 | 500 | LoF | 1055218
SP-b2 | 291.2 | 1300 | 120 | 40 | 46.66667 | 6.59 | 1280.53 | 177.96 | 20.18924 | 58.12 | 28.05 | 59.42 | 31.68 | 0.51 | 0.4830918 | 2.07 | 0.48 | 2.07 | 600 | LoF | 46612
SP-b22 | 291.2 | 1300 | 120 | 40 | 46.66667 | 636.33 | 10905.96 | 683.32 | 58.91922 | 161.02 | 86.24 | 210.71 | 108.94 | 0.29 | 0.5347594 | 1.87 | 0.54 | 0.64 | 600 | LoF | 168963
SP-b23 | 291.2 | 1300 | 120 | 40 | 46.66667 | 177.27 | 721.23 | 112.77 | 15.15172 | 31.99 | 28.71 | 35.48 | 30.45 | 0.71 | 0.9009009 | 1.11 | 0.9 | 0.89 | 500 | KH | 3985111
SP-b24 | 291.2 | 1300 | 120 | 40 | 46.66667 | 4.8 | 1060.991 | 116.9838 | 18.37727 | 37.585 | 35.942 | 38.322 | 36.077 | 0.977 | 0.9560229 | 1.046 | 0.956 | 0.999 | 700 | KH | 28231
SP-b25 | 291.2 | 1300 | 120 | 40 | 46.66667 | 1325.47 | 3779.29 | 285.2 | 34.68408 | 75.7 | 63.56 | 82.55 | 67.75 | 0.58 | 0.8403361 | 1.19 | 0.84 | 0.88 | 600 | KH | 287798
SP-b27 | 291.2 | 1300 | 120 | 40 | 46.66667 | 2 | 619.15 | 143.32 | 14.03857 | 35 | 22.53 | 48.25 | 33.64 | 0.38 | 0.6451613 | 1.55 | 0.64 | 0.66 | 700 | LoF | 74868
SP-b7 | 291.2 | 1300 | 120 | 40 | 46.66667 | 1507.51 | 6682.85 | 546.22 | 46.12177 | 124.13 | 68.55 | 160.39 | 100.66 | 0.28 | 0.5524862 | 1.81 | 0.55 | 0.67 | 600 | LoF | 152583
SP-b8 | 291.2 | 1300 | 120 | 40 | 46.66667 | 331.97 | 6783.32 | 487.29 | 46.46717 | 194.44 | 44.42 | 200.64 | 50.24 | 0.36 | 0.2283105 | 4.38 | 0.23 | 0.81 | 500 | LoF | 423576
SP-e1 | 268.8 | 1300 | 120 | 40 | 43.07692 | 403.2 | 5839.3 | 568.23 | 43.11272 | 169.98 | 43.74 | 186.75 | 66.19 | 0.23 | 0.2570694 | 3.89 | 0.26 | 0.64 | 500 | LoF | 564441
SP-e10 | 268.8 | 1300 | 120 | 40 | 43.07692 | 8.38 | 6001.56 | 479.56 | 43.70762 | 117.51 | 65.03 | 142.71 | 81.34 | 0.33 | 0.5524862 | 1.81 | 0.55 | 0.78 | 600 | LoF | 25245
SP-e11 | 268.8 | 1300 | 120 | 40 | 43.07692 | 278.11 | 5285.19 | 438.34 | 41.01619 | 168.94 | 39.83 | 169.16 | 52.06 | 0.35 | 0.2358491 | 4.24 | 0.24 | 0.69 | 700 | LoF | 46625
SP-e17 | 268.8 | 1300 | 120 | 40 | 43.07692 | 91.39 | 6003.43 | 587.28 | 43.71443 | 139 | 54.99 | 190.32 | 74.5 | 0.22 | 0.3952569 | 2.53 | 0.4 | 0.65 | 700 | LoF | 55088
SP-e19 | 268.8 | 1300 | 120 | 40 | 43.07692 | 713.91 | 7291.6 | 392.61 | 48.17664 | 116.65 | 79.59 | 142.3 | 93.17 | 0.59 | 0.6802721 | 1.47 | 0.68 | 0.81 | 500 | LoF | 756468
SP-e2 | 268.8 | 1300 | 120 | 40 | 43.07692 | 158.85 | 8459.66 | 540.72 | 51.89213 | 160.2 | 67.24 | 200.4 | 83.08 | 0.36 | 0.4201681 | 2.38 | 0.42 | 0.81 | 600 | LoF | 84596
SP-e21 | 268.8 | 1300 | 120 | 40 | 43.07692 | 797.05 | 3172.26 | 394.67 | 31.77675 | 130.02 | 31.07 | 149.18 | 44.22 | 0.26 | 0.2386635 | 4.19 | 0.24 | 0.61 | 600 | LoF | 378624
SP-e22 | 268.8 | 1300 | 120 | 40 | 43.07692 | 229.73 | 3174.59 | 303.83 | 31.78842 | 113.08 | 35.74 | 114.68 | 45.22 | 0.43 | 0.3164557 | 3.16 | 0.32 | 0.73 | 500 | LoF | 2360167
SP-e23 | 268.8 | 1300 | 120 | 40 | 43.07692 | 764.18 | 6294.21 | 343.13 | 44.76058 | 95.8 | 83.65 | 102.2 | 91.89 | 0.67 | 0.8695652 | 1.15 | 0.87 | 0.89 | 700 | KH | 53583
SP-e26 | 268.8 | 1300 | 120 | 40 | 43.07692 | 1101.62 | 4094.24 | 310.11 | 36.10037 | 106.35 | 49.02 | 103.6 | 58.16 | 0.54 | 0.4608295 | 2.17 | 0.46 | 0.77 | 600 | LoF | 295958
SP-e27 | 268.8 | 1300 | 120 | 40 | 43.07692 | 215.18 | 2089.03 | 211.82 | 25.7868 | 77.2 | 34.45 | 86.58 | 38.99 | 0.59 | 0.4464286 | 2.24 | 0.45 | 0.84 | 500 | LoF | 2539563
SP-e3 | 268.8 | 1300 | 120 | 40 | 43.07692 | 1038.26 | 22259.35 | 1190.5 | 84.17465 | 213.07 | 133.02 | 309.3 | 209.8 | 0.2 | 0.625 | 1.6 | 0.62 | 0.48 | 700 | LoF | 28763
SP-e7 | 268.8 | 1300 | 120 | 40 | 43.07692 | 731.84 | 5544.93 | 440.15 | 42.01197 | 111.1 | 63.55 | 168.14 | 79.34 | 0.36 | 0.5714286 | 1.75 | 0.57 | 0.72 | 600 | LoF | 156863
SP-e8 | 268.8 | 1300 | 120 | 40 | 43.07692 | 70.42 | 6272.74 | 501.23 | 44.68417 | 138.01 | 57.87 | 175.55 | 91.26 | 0.31 | 0.4201681 | 2.38 | 0.42 | 0.61 | 500 | LoF | 1036714
SP-f12 | 268.8 | 1300 | 122.88 | 40 | 42.06731 | 1683.75 | 14651.12 | 1019.5 | 68.29053 | 159.47 | 116.98 | 231.51 | 173.56 | 0.18 | 0.7352941 | 1.36 | 0.73 | 0.55 | 700 | LoF | 35133
SP-f13 | 268.8 | 1300 | 122.88 | 40 | 42.06731 | 9.74 | 8863.09 | 586.44 | 53.11506 | 205.79 | 54.84 | 213.2 | 70.56 | 0.32 | 0.2666667 | 3.75 | 0.27 | 0.71 | 600 | LoF | 26656
SP-f14 | 268.8 | 1300 | 122.88 | 40 | 42.06731 | 441.97 | 7877.89 | 403.62 | 50.07604 | 145.1 | 69.13 | 165.6 | 71.85 | 0.61 | 0.4761905 | 2.1 | 0.48 | 0.91 | 500 | LoF | 533034
SP-f15 | 268.8 | 1300 | 122.88 | 40 | 42.06731 | 9.23 | 9793.14 | 703.09 | 55.83237 | 165.53 | 75.33 | 203.11 | 118.24 | 0.25 | 0.4545455 | 2.2 | 0.46 | 0.55 | 500 | LoF | 262682
SP-f16 | 268.8 | 1300 | 122.88 | 40 | 42.06731 | 1120.9 | 7848.38 | 586.08 | 49.98217 | 160.59 | 62.23 | 173.86 | 87.36 | 0.29 | 0.3875969 | 2.58 | 0.39 | 0.68 | 600 | LoF | 104823
SP-f17 | 268.8 | 1300 | 122.88 | 40 | 42.06731 | 0 | 4634.4 | 498.92 | 38.40801 | 129.28 | 45.64 | 171.43 | 82.31 | 0.23 | 0.3533569 | 2.83 | 0.35 | 0.44 | 700 | LoF | 15036
SP-f2 | 268.8 | 1300 | 122.88 | 40 | 42.06731 | 0 | 1557.51 | 180.18 | 22.26591 | 69.51 | 28.53 | 74.69 | 31.57 | 0.6 | 0.4098361 | 2.44 | 0.41 | 0.97 | 700 | LoF | 23032
SP-f21 | 268.8 | 1300 | 122.88 | 40 | 42.06731 | 0 | 830.32 | 169.03 | 16.25728 | 42.83 | 24.69 | 59.2 | 36.99 | 0.37 | 0.5780347 | 1.73 | 0.58 | 0.65 | 600 | LoF | 136248
SP-f22 | 268.8 | 1300 | 122.88 | 40 | 42.06731 | 428.2 | 2516.88 | 220.19 | 28.30455 | 89.42 | 35.84 | 90.52 | 38.85 | 0.65 | 0.4 | 2.5 | 0.4 | 0.91 | 500 | LoF | 3330389
SP-f23 | 268.8 | 1300 | 122.88 | 40 | 42.06731 | 0 | 751.6 | 115.91 | 15.46744 | 42.34 | 22.6 | 42.33 | 24.75 | 0.7 | 0.5347594 | 1.87 | 0.53 | 0.89 | 700 | KH | 31695
SP-f26 | 268.8 | 1300 | 122.88 | 40 | 42.06731 | 79.52 | 4108.43 | 327.66 | 36.16288 | 97.84 | 53.47 | 121.62 | 68.6 | 0.48 | 0.5464481 | 1.83 | 0.55 | 0.77 | 600 | LoF | 159482
SP-f27 | 268.8 | 1300 | 122.88 | 40 | 42.06731 | 92.3 | 1441.53 | 259.83 | 21.42086 | 88.24 | 20.8 | 105.81 | 32.74 | 0.27 | 0.2358491 | 4.24 | 0.24 | 0.56 | 500 | LoF | 3908201
SP-f28 | 268.8 | 1300 | 122.88 | 40 | 42.06731 | 1356.29 | 2187.63 | 288.43 | 26.38834 | 90.54 | 30.76 | 96.63 | 47.24 | 0.33 | 0.3401361 | 2.94 | 0.34 | 0.61 | 700 | LoF | 93323
SP-f5 | 268.8 | 1300 | 122.88 | 40 | 42.06731 | 449.53 | 11842.82 | 741.43 | 61.39777 | 126.98 | 118.75 | 190.14 | 162.86 | 0.27 | 0.9345794 | 1.07 | 0.94 | 0.6 | 500 | LoF | 334157
SP-f6 | 268.8 | 1300 | 122.88 | 40 | 42.06731 | 0 | 14441.58 | 574.68 | 67.80043 | 185.88 | 98.92 | 215.28 | 118.37 | 0.55 | 0.5319149 | 1.88 | 0.53 | 0.82 | 600 | LoF | 18541
1-i | 280 | 1300 | 120 | 40 | 44.87179 | 194.9 | 12175.075 | 888.504 | 62.25309 | 137.9111 | 112.404 | 221.855 | 143.301 | 0.194 | 0.8149959 | 1.227 | 0.815 | 0.563 | 500 | LoF | 245727
9-i | 280 | 1300 | 120 | 40 | 44.87179 | 1299.104 | 4443.036 | 392.124 | 37.60668 | 99.243 | 57.002 | 127.308 | 78.416 | 0.363 | 0.5743825 | 1.741 | 0.574 | 0.662 | 700 | LoF | 67850
3-i | 280 | 1300 | 120 | 40 | 44.87179 | 1778.251 | 11752.648 | 802.43 | 61.16358 | 146.61 | 102.067 | 258.607 | 124.128 | 0.229 | 0.6963788 | 1.436 | 0.696 | 0.476 | 600 | LoF | 157246
25-i | 280 | 1300 | 120 | 40 | 44.87179 | 428.9188 | 7354.856 | 542.953 | 48.38516 | 127.351 | 73.534 | 166.836 | 100.833 | 0.314 | 0.5773672 | 1.732 | 0.577 | 0.664 | 500 | LoF | 347011
40-i | 280 | 1300 | 120 | 40 | 44.87179 | 1519.087 | 2069.535 | 213.901 | 25.66619 | 62.19 | 42.37 | 69.972 | 48.476 | 0.568 | 0.6811989 | 1.468 | 0.681 | 0.852 | 600 | LoF | 280698
36-i | 280 | 1300 | 120 | 40 | 44.87179 | 394.4074 | 1125.961 | 120.367 | 18.93157 | 41.32 | 34.695 | 41.623 | 34.344 | 0.977 | 0.8396306 | 1.191 | 0.84 | 1 | 500 | KH | 2427812
31-i | 280 | 1300 | 120 | 40 | 44.87179 | 565.1458 | 3092.787 | 260.517 | 31.37618 | 77.691 | 50.686 | 92.975 | 58.93 | 0.573 | 0.6523157 | 1.533 | 0.652 | 0.855 | 700 | LoF | 72511
23-i | 280 | 1300 | 120 | 40 | 44.87179 | 949.2598 | 2388.15 | 219.648 | 27.57121 | 88.962 | 34.179 | 98.335 | 37.23 | 0.622 | 0.3841721 | 2.603 | 0.384 | 0.974 | 600 | LoF | 443049
44-i | 280 | 1300 | 120 | 40 | 44.87179 | 698.0443 | 2782.694 | 307.067 | 29.7617 | 88.753 | 39.92 | 115.248 | 51.989 | 0.371 | 0.4498426 | 2.223 | 0.45 | 0.72 | 700 | LoF | 108303
66-i | 280 | 1300 | 120 | 40 | 44.87179 | 1586.138 | 3524.646 | 349.704 | 33.49522 | 87.314 | 51.393 | 103.075 | 63.63 | 0.362 | 0.5885815 | 1.699 | 0.589 | 0.731 | 500 | LoF | 1270334
53-i | 280 | 1300 | 120 | 40 | 44.87179 | 509.4278 | 2554.476 | 233.72 | 28.51517 | 73.939 | 43.989 | 85.108 | 51.404 | 0.588 | 0.594884 | 1.681 | 0.595 | 0.853 | 600 | LoF | 420382
61-i | 280 | 1300 | 120 | 40 | 44.87179 | 95.69373 | 954.789 | 134.16 | 17.43327 | 52.956 | 22.956 | 55.804 | 24.059 | 0.667 | 0.4334634 | 2.307 | 0.433 | 0.951 | 700 | LoF | 215659
47-i | 280 | 1300 | 120 | 40 | 44.87179 | 325.0564 | 1442.174 | 283.881 | 21.42564 | 61.095 | 30.055 | 100.396 | 58.882 | 0.225 | 0.4918839 | 2.033 | 0.492 | 0.429 | 700 | LoF | 101608
68-i | 280 | 1300 | 120 | 40 | 44.87179 | 1213.232 | 2254.229 | 241.172 | 26.787 | 91.438 | 31.389 | 105.151 | 34.948 | 0.487 | 0.3432887 | 2.913 | 0.343 | 0.91 | 600 | LoF | 786035
92-i | 280 | 1300 | 120 | 40 | 44.87179 | 663.4486 | 4503.673 | 358.924 | 37.86243 | 95.286 | 60.18 | 121.319 | 81.578 | 0.439 | 0.6317119 | 1.583 | 0.632 | 0.694 | 500 | LoF | 1395519
76-i | 280 | 1300 | 120 | 40 | 44.87179 | 810.9645 | 1612.353 | 274.535 | 22.65453 | 80.195 | 25.599 | 90.218 | 34.618 | 0.269 | 0.3191829 | 3.133 | 0.319 | 0.676 | 500 | LoF | 3272126
84-i | 280 | 1300 | 120 | 40 | 44.87179 | 363.9762 | 751.929 | 99.128 | 15.47083 | 32.134 | 29.794 | 33.393 | 29.378 | 0.962 | 0.9267841 | 1.079 | 0.927 | 0.999 | 700 | KH | 85809
14-i | 280 | 1300 | 120 | 40 | 44.87179 | 15.554 | 2266.619 | 283.718 | 26.86051 | 84.849 | 34.013 | 106.54 | 42.32 | 0.354 | 0.4008016 | 2.495 | 0.401 | 0.716 | 600 | LoF | 368647
78-i | 280 | 1300 | 120 | 40 | 44.87179 | 8.029627 | 693.48 | 132.319 | 14.85737 | 47.641 | 18.534 | 58.415 | 20.29 | 0.498 | 0.3889537 | 2.571 | 0.389 | 0.938 | 600 | LoF | 164291
90-i | 280 | 1300 | 120 | 40 | 44.87179 | 0 | 737.25 | 149.728 | 15.31907 | 62.796 | 14.948 | 64.405 | 19.662 | 0.413 | 0.2380386 | 4.201 | 0.238 | 0.825 | 600 | LoF | 217484
14-iv | 280 | 1300 | 120 | 40 | 44.87179 | 121.381 | 10761.899 | 607.38 | 58.52879 | 132.621 | 103.321 | 167.04 | 114.809 | 0.333 | 0.7230658 | 1.383 | 0.723 | 0.698 | 600 | LoF | 60400
1-iv | 280 | 1300 | 120 | 40 | 44.87179 | 1257.059 | 19379.678 | 1374.329 | 78.54135 | 186.709 | 132.157 | 240.982 | 156.926 | 0.129 | 0.7077141 | 1.413 | 0.708 | 0.652 | 500 | LoF | 149571
25-iv | 280 | 1300 | 120 | 40 | 44.87179 | 316.3 | 6115.349 | 793.108 | 44.12002 | 106.774 | 72.923 | 190.917 | 121.493 | 0.122 | 0.6830601 | 1.464 | 0.683 | 0.493 | 600 | LoF | 171842
33-iv | 280 | 1300 | 120 | 40 | 44.87179 | 1675.938 | 6131.427 | 897.967 | 44.17798 | 161.033 | 48.479 | 231.101 | 96.928 | 0.096 | 0.3010235 | 3.322 | 0.301 | 0.406 | 700 | LoF | 57889
3-iv | 280 | 1300 | 120 | 40 | 44.87179 | 192.7918 | 5296.021 | 504.035 | 41.0582 | 114.256 | 59.017 | 163.042 | 96.927 | 0.262 | 0.5165289 | 1.936 | 0.517 | 0.539 | 600 | LoF | 92592
42-iv | 280 | 1300 | 120 | 40 | 44.87179 | 107.5133 | 5946.78 | 429.935 | 43.50769 | 106.437 | 71.137 | 151.583 | 94.881 | 0.404 | 0.6684492 | 1.496 | 0.668 | 0.668 | 600 | LoF | 169169
46-iv | 280 | 1300 | 120 | 40 | 44.87179 | 285.124 | 1705.247 | 224.671 | 23.298 | 79.491 | 27.314 | 93.372 | 32.132 | 0.425 | 0.3436426 | 2.91 | 0.344 | 0.771 | 700 | LoF | 171785
50-iv | 280 | 1300 | 120 | 40 | 44.87179 | 95.58887 | 1018.683 | 171.603 | 18.00713 | 74.226 | 17.474 | 75.418 | 20.254 | 0.435 | 0.2354049 | 4.248 | 0.235 | 0.808 | 700 | LoF | 169848
56-iv | 280 | 1300 | 120 | 40 | 44.87179 | 15.306 | 8838.324 | 500.308 | 53.04079 | 140.193 | 80.27 | 168.65 | 86.982 | 0.444 | 0.5724098 | 1.747 | 0.573 | 0.769 | 600 | LoF | 850319
64-iv | 280 | 1300 | 120 | 40 | 44.87179 | 123.001 | 1264.6 | 132.228 | 20.06327 | 44.681 | 36.036 | 44.285 | 35.424 | 0.909 | 0.8064516 | 1.24 | 0.807 | 0.982 | 700 | KH | 41820
69-iv | 280 | 1300 | 120 | 40 | 44.87179 | 279.099 | 1700.787 | 261.804 | 23.26752 | 55.766 | 38.832 | 77.816 | 56.381 | 0.312 | 0.6963788 | 1.436 | 0.696 | 0.605 | 500 | LoF | 4032138
71-iv | 280 | 1300 | 120 | 40 | 44.87179 | 398.32 | 1079.556 | 174.867 | 18.53735 | 70.899 | 19.387 | 72.693 | 24.037 | 0.444 | 0.2734482 | 3.657 | 0.273 | 0.73 | 600 | LoF | 1439677
73-iv | 280 | 1300 | 120 | 40 | 44.87179 | 568.579 | 512.192 | 80.225 | 12.76855 | 25.777 | 25.3 | 25.774 | 25.298 | 1 | 0.9813543 | 1.019 | 0.982 | 0.999 | 700 | GEP | 160788
81-iv | 280 | 1300 | 120 | 40 | 44.87179 | 909.962 | 404.512 | 74.942 | 11.34725 | 24.284 | 21.209 | 25.645 | 21.538 | 0.905 | 0.8733624 | 1.145 | 0.873 | 0.968 | 600 | GEP | 472076
87-iv | 280 | 1300 | 120 | 40 | 44.87179 | 1293.227 | 526.23 | 83.178 | 12.94234 | 29.51 | 22.705 | 30.161 | 22.977 | 0.956 | 0.7692308 | 1.3 | 0.769 | 0.999 | 700 | GEP | 130336
92-iv | 280 | 1300 | 120 | 40 | 44.87179 | 30.008 | 1012.18 | 146.9 | 17.94957 | 37.891 | 34.012 | 50.778 | 39.361 | 0.589 | 0.8976661 | 1.114 | 0.898 | 0.863 | 600 | LoF | 952097
94-iv | 280 | 1300 | 120 | 40 | 44.87179 | 347.257 | 2704.802 | 256.981 | 29.34221 | 85.883 | 40.099 | 87.96 | 48.314 | 0.515 | 0.4668534 | 2.142 | 0.467 | 0.831 | 500 | LoF | 2058041
9-iv | 280 | 1300 | 120 | 40 | 44.87179 | 19.6 | 5858.21 | 532.907 | 43.18248 | 156.305 | 47.72 | 189.017 | 60.861 | 0.259 | 0.3053435 | 3.275 | 0.305 | 0.696 | 700 | LoF | 31989
1-viii | 280 | 1300 | 120 | 40 | 44.87179 | 319.534 | 19317.82 | 981.721 | 78.4159 | 181.116 | 135.803 | 245.884 | 169.066 | 0.252 | 0.7496252 | 1.334 | 0.75 | 0.635 | 500 | LoF | 121492
14-viii | 280 | 1300 | 120 | 40 | 44.87179 | 167.612 | 13694.822 | 718.36 | 66.02422 | 162.591 | 107.244 | 188.222 | 122.649 | 0.333 | 0.6596306 | 1.516 | 0.66 | 0.74 | 600 | LoF | 77903
18-viii | 280 | 1300 | 120 | 40 | 44.87179 | 1639.17 | 3047.472 | 330.651 | 31.14547 | 118.514 | 32.74 | 130.278 | 39.155 | 0.35 | 0.2762431 | 3.62 | 0.276 | 0.757 | 500 | LoF | 1968826
9-viii | 280 | 1300 | 120 | 40 | 44.87179 | 302.014 | 22234.323 | 838.598 | 84.12731 | 191.476 | 147.85 | 252.015 | 173.496 | 0.397 | 0.7722008 | 1.295 | 0.772 | 0.717 | 700 | LoF | 29804
3-viii | 280 | 1300 | 120 | 40 | 44.87179 | 1066.258 | 12333.941 | 580.117 | 62.65792 | 156.407 | 100.405 | 199.185 | 118.278 | 0.461 | 0.6418485 | 1.558 | 0.642 | 0.734 | 600 | LoF | 75645
27-viii | 280 | 1300 | 120 | 40 | 44.87179 | 1050.782 | 18395.534 | 775.201 | 76.52111 | 198.673 | 117.892 | 250.208 | 127.603 | 0.385 | 0.5934718 | 1.685 | 0.593 | 0.741 | 500 | LoF | 148753
42-viii | 280 | 1300 | 120 | 40 | 44.87179 | 51.85 | 7180.9 | 629.599 | 47.80953 | 133.77 | 68.348 | 185.151 | 116.277 | 0.228 | 0.5109862 | 1.957 | 0.511 | 0.516 | 600 | LoF | 132724
33-viii | 280 | 1300 | 120 | 40 | 44.87179 | 416.86 | 4086.67 | 341.984 | 36.06699 | 89.696 | 58.011 | 100.947 | 73.19 | 0.439 | 0.6468305 | 1.546 | 0.647 | 0.786 | 700 | LoF | 63477
25-viii | 280 | 1300 | 120 | 40 | 44.87179 | 8.5 | 5542.272 | 549.168 | 42.0019 | 109.001 | 64.739 | 152.914 | 95.458 | 0.231 | 0.5938242 | 1.684 | 0.594 | 0.614 | 600 | LoF | 40182
38-viii | 280 | 1300 | 120 | 40 | 44.87179 | 64.979 | 7173.422 | 398.509 | 47.78463 | 139.098 | 65.662 | 169.223 | 71.953 | 0.568 | 0.4721435 | 2.118 | 0.472 | 0.897 | 500 | LoF | 673318
46-viii | 280 | 1300 | 120 | 40 | 44.87179 | 448.279 | 2027.692 | 283.321 | 25.4054 | 63.901 | 40.402 | 103.64 | 61.218 | 0.317 | 0.6321113 | 1.582 | 0.632 | 0.633 | 700 | LoF | 106802
69-viii | 280 | 1300 | 120 | 40 | 44.87179 | 773.267 | 3999.013 | 386.024 | 35.67808 | 105.421 | 48.299 | 118.491 | 57.02 | 0.337 | 0.4580852 | 2.183 | 0.458 | 0.683 | 500 | LoF | 1883639
56-viii | 280 | 1300 | 120 | 40 | 44.87179 | 847.822 | 1237.589 | 145.013 | 19.84784 | 46.616 | 33.803 | 50.945 | 35.826 | 0.74 | 0.7251632 | 1.379 | 0.725 | 0.942 | 600 | KH | 53451
64--viii | 280 | 1300 | 120 | 40 | 44.87179 | 498.063 | 1382.479 | 180.826 | 20.97753 | 74.007 | 23.785 | 83.974 | 26.118 | 0.531 | 0.3213368 | 3.112 | 0.321 | 0.957 | 700 | KH | 187756
71-viii | 280 | 1300 | 120 | 40 | 44.87179 | 1395.84 | 1111.933 | 118.219 | 18.81327 | 38.21 | 37.052 | 38.205 | 72.115 | 1 | 0.9699321 | 1.031 | 0.97 | 1.002 | 600 | KH | 653822
50-viii | 280 | 1300 | 120 | 40 | 44.87179 | 1.8 | 834.713 | 152.894 | 16.30023 | 66.998 | 15.863 | 65.111 | 18.867 | 0.449 | 0.2367424 | 4.224 | 0.237 | 0.87 | 700 | LoF | 75325
94-viii | 280 | 1300 | 120 | 40 | 44.87179 | 648.873 | 2435.783 | 269.325 | 27.84482 | 110.409 | 28.089 | 125.757 | 32.524 | 0.422 | 0.2543882 | 3.931 | 0.254 | 0.897 | 500 | LoF | 2900679
81-viii | 280 | 1300 | 120 | 40 | 44.87179 | 679.789 | 1712.02 | 150.061 | 23.34423 | 53.227 | 40.953 | 54.721 | 40.664 | 0.955 | 0.7692308 | 1.3 | 0.769 | 1 | 600 | KH | 75342
87-viii | 280 | 1300 | 120 | 40 | 44.87179 | 966.131 | 1186.779 | 125.668 | 19.43614 | 44.54 | 33.926 | 44.572 | 33.792 | 0.944 | 0.7616146 | 1.313 | 0.762 | 0.998 | 700 | KH | 234308
92-viii | 280 | 1300 | 120 | 40 | 44.87179 | 291.758 | 3355.776 | 344.11 | 32.68297 | 71.922 | 59.408 | 107.176 | 77.284 | 0.356 | 0.8257638 | 1.211 | 0.826 | 0.585 | 600 | LoF | 284141
73-viii | 280 | 1300 | 120 | 40 | 44.87179 | 659.418 | 1745.525 | 152.627 | 23.57155 | 54.048 | 41.12 | 55.735 | 40.75 | 0.942 | 0.761035 | 1.314 | 0.761 | 0.997 | 700 | KH | 53159
Note on A13: Muztahid Muhammad: Min Axis
Note on A19: Muztahid Muhammad: Min Axis
Note on A130: Muztahid Muhammad: Max axis

## FedData with XCT
Sp# | Laser power | Scanning speed (mm/s) | Hatch distance (um) | Layer thickness (um) | Volume energy density (J/mm3) | Distance | Area | Perimeter | Equivalent radius | Major axis | Minor axis | Max Ferret | Min Ferret | Circularity | Aspect ratio | Elongation | Roundness | Solidity | Volume | Surface area | Major axis length | Ellipsoid volume | Extent | Sparseness | Elongation | Flatness | Stress amplitude | Type | Cycles to Failure
KaV04 | 336 | 840 | 140 | 30 | 95.2381 | 126.7041 | 3052.26 | 213.587 | 31.16993 | 67.191 | 57.839 | 72.509 | 59.949 | 0.841 | 0.8605852 | 1.162 | 0.861 | 0.979 | 132404.1 | 18252.92 | 39.87602 | 140356.1 | 0.5692857 | 0.9433444 | 1.327142 | 1.074381 | 450 | KH | 3386100
KaV11 | 336 | 840 | 140 | 30 | 95.2381 | 338.01 | 4068.121 | 241.326 | 35.98504 | 81.714 | 63.388 | 82.732 | 61.386 | 0.878 | 0.7757952 | 1.289 | 0.776 | 0.984 | 145362.5 | 20554.28 | 42.05011 | 148269.2 | 0.5210337 | 0.9803957 | 1.215441 | 1.421906 | 500 | KH | 1080624
KaV15 | 336 | 840 | 140 | 30 | 95.2381 | 5 | 987.166 | 131.884 | 17.72638 | 50.117 | 25.097 | 50.323 | 25.279 | 0.713 | 0.5005005 | 1.998 | 0.5 | 0.958 | 115088.4 | 18877.26 | 38.79277 | 129581.2 | 0.4136905 | 0.888157 | 1.314801 | 1.091639 | 600 | KH | 58339
LaV04 | 252 | 1200 | 140 | 30 | 50 | 191.024 | 5004.099 | 393.701 | 39.91058 | 139.979 | 45.517 | 154.667 | 61.598 | 0.406 | 0.3252033 | 3.075 | 0.325 | 0.772 | 50672.03 | 10433.76 | 34.30915 | 52182.88 | 0.5151515 | 0.9710469 | 1.586705 | 1.287649 | 450 | LoF | 2653709
LaV15 | 252 | 1200 | 140 | 30 | 50 | 1 | 5910.185 | 420.596 | 43.37361 | 120.926 | 62.229 | 133.125 | 75.192 | 0.42 | 0.514668 | 1.943 | 0.515 | 0.814 | 37576.46 | 9279.908 | 33.475 | 39741.53 | 0.5113636 | 0.9455213 | 1.183539 | 2.822543 | 600 | LoF | 21527
LcV01 | 280 | 1200 | 168 | 30 | 46.2963 | 0 | 2404.242 | 268.266 | 27.66395 | 72.856 | 42.017 | 94.645 | 46.9 | 0.42 | 0.5767013 | 1.734 | 0.577 | 0.745 | 257934.2 | 33679.43 | 61.42087 | 288581.3 | 0.414673 | 0.8938009 | 1.644866 | 1.243103 | 450 | LoF | 118193
LcV07 | 280 | 1200 | 168 | 30 | 46.2963 | 0 | 4151.951 | 276.875 | 36.35391 | 87.19 | 60.631 | 97.701 | 65.027 | 0.681 | 0.6954103 | 1.438 | 0.695 | 0.925 | 65671.86 | 17236.74 | 56.33666 | 137004.4 | 0.1272436 | 0.4793413 | 1.812893 | 1.663349 | 500 | LoF | 78108
LcV10 | 280 | 1200 | 168 | 30 | 46.2963 | 155.459 | 13104.701 | 639.23 | 64.58603 | 224.586 | 74.294 | 242.786 | 92.302 | 0.403 | 0.3307972 | 3.023 | 0.331 | 0.78 | 143263.3 | 21788.49 | 54.16128 | 153105.4 | 0.420098 | 0.9357171 | 2.059033 | 1.025271 | 450 | LoF | 504109
LcV11 | 280 | 1200 | 168 | 30 | 46.2963 | 14.384 | 2300.901 | 236.44 | 27.06288 | 69.691 | 42.037 | 86.279 | 55.866 | 0.517 | 0.6031363 | 1.658 | 0.603 | 0.78 | 46274.57 | 11371.75 | 49.29738 | 48634.86 | 0.2555556 | 0.9514691 | 2.750423 | 1.363996 | 500 | LoF | 87299
RV05 | 280 | 1200 | 140 | 30 | 55.55556 | 472.4665 | 4185.509 | 359.012 | 36.50053 | 82.389 | 64.683 | 115.417 | 76.313 | 0.408 | 0.7849294 | 1.274 | 0.785 | 0.689 | 25151.7 | 6394.081 | 24.22548 | 26201.57 | 0.4489796 | 0.9599308 | 1.357388 | 1.233589 | 500 | LoF | 1629807
LbV07 | 224 | 1200 | 140 | 30 | 44.44444 | 0 | 2726 | 279.44 | 29.45696 | 107.305 | 32.066 | 115.573 | 45.19 | 0.518 | 0.3034901 | 3.295 | 0.299 | 0.86 | 84274.51 | 13983.32 | 41.53034 | 89771.22 | 0.5375 | 0.9387699 | 1.79092 | 1.042067 | 500 | LoF | 57456
KbV11 | 364 | 960 | 140 | 30 | 90.27778 | 429.7637 | 3926.321 | 224.204 | 35.35232 | 74.612 | 67.002 | 74.484 | 65.436 | 0.982 | 0.8976661 | 1.114 | 0.898 | 0.998 | 127342.4 | 18334.46 | 38.13853 | 135485.5 | 0.5975136 | 0.9398972 | 1.131012 | 1.340767 | 600 | KH | 282211
KbV06 | 364 | 960 | 140 | 30 | 90.27778 | 5 | 1695.43 | 156.038 | 23.23084 | 57.623 | 37.462 | 56.963 | 35.959 | 0.875 | 0.6501951 | 1.538 | 0.65 | 0.991 | 21196.14 | 5247.033 | 19.20537 | 21793.17 | 0.5925926 | 0.9726046 | 1.112459 | 1.10019 | 500 | KH | 1858496

## XCT-nonXCT
Sp# | Laser power | Scanning speed (mm/s) | Hatch distance (um) | Layer thickness (um) | Volume energy density (J/mm3) | Status | Index | Stress amplitude | Cycles to Failure
KaV04 | 336 | 840 | 140 | 30 | 95.2381 | Overheating | XCT | 450 | 3386100
KaV11 | 336 | 840 | 140 | 30 | 95.2381 | Overheating | XCT | 500 | 1080624
KaV15 | 336 | 840 | 140 | 30 | 95.2381 | Overheating | XCT | 600 | 58339
LaV04 | 252 | 1200 | 140 | 30 | 50 | Underheating | XCT | 450 | 2653709
LaV15 | 252 | 1200 | 140 | 30 | 50 | Underheating | XCT | 600 | 21527
LcV01 | 280 | 1200 | 168 | 30 | 46.2963 | Underheating | XCT | 450 | 118193
LcV07 | 280 | 1200 | 168 | 30 | 46.2963 | Underheating | XCT | 500 | 78108
LcV10 | 280 | 1200 | 168 | 30 | 46.2963 | Underheating | XCT | 450 | 504109
LcV11 | 280 | 1200 | 168 | 30 | 46.2963 | Underheating | XCT | 500 | 87299
RV05 | 280 | 1200 | 140 | 30 | 55.55556 | Underheating | XCT | 500 | 1629807
LbV07 | 224 | 1200 | 140 | 30 | 44.44444 | Underheating | XCT | 500 | 57456
KbV11 | 364 | 960 | 140 | 30 | 90.27778 | Overheating | XCT | 600 | 282211
KbV06 | 364 | 960 | 140 | 30 | 90.27778 | Overheating | XCT | 500 | 1858496
RV03 | 280 | 1200 | 140 | 30 | 55.55556 | Underheating | Non-XCT | 450 | 4305823
RV10 | 280 | 1200 | 140 | 30 | 55.55556 | Underheating | Non-XCT | 500 | 1544620
RV09 | 280 | 1200 | 140 | 30 | 55.55556 | Underheating | Non-XCT | 500 | 2136507
RV06 | 280 | 1200 | 140 | 30 | 55.55556 | Underheating | Non-XCT | 600 | 33689
RV15 | 280 | 1200 | 140 | 30 | 55.55556 | Underheating | Non-XCT | 450 | 3616919
RV11 | 280 | 1200 | 140 | 30 | 55.55556 | Underheating | Non-XCT | 450 | 2057094
RV02 | 280 | 1200 | 140 | 30 | 55.55556 | Underheating | Non-XCT | 600 | 30900
RV04 | 280 | 1200 | 140 | 30 | 55.55556 | Underheating | Non-XCT | 600 | 24908
KaV10 | 336 | 840 | 140 | 30 | 95.2381 | Overheating | Non-XCT | 500 | 738546
KaV13 | 336 | 840 | 140 | 30 | 95.2381 | Overheating | Non-XCT | 600 | 146688
KaV12 | 336 | 840 | 140 | 30 | 95.2381 | Overheating | Non-XCT | 600 | 133016
KaV07 | 336 | 840 | 140 | 30 | 95.2381 | Overheating | Non-XCT | 600 | 42753
KbV10 | 364 | 960 | 140 | 30 | 90.27778 | Overheating | Non-XCT | 450 | 8440701
KbV09 | 364 | 960 | 140 | 30 | 90.27778 | Overheating | Non-XCT | 450 | 6053604
KbV08 | 364 | 960 | 140 | 30 | 90.27778 | Overheating | Non-XCT | 500 | 1490267
KbV03 | 364 | 960 | 140 | 30 | 90.27778 | Overheating | Non-XCT | 600 | 423405
KbV04 | 364 | 960 | 140 | 30 | 90.27778 | Overheating | Non-XCT | 600 | 299497
KbV14 | 364 | 960 | 140 | 30 | 90.27778 | Overheating | Non-XCT | 600 | 79110
LaV05 | 252 | 1200 | 140 | 30 | 50 | Underheating | Non-XCT | 500 | 607174
LaV13 | 252 | 1200 | 140 | 30 | 50 | Underheating | Non-XCT | 600 | 224671
LaV11 | 252 | 1200 | 140 | 30 | 50 | Underheating | Non-XCT | 500 | 143298
LaV02 | 252 | 1200 | 140 | 30 | 50 | Underheating | Non-XCT | 600 | 73284
LaV03 | 252 | 1200 | 140 | 30 | 50 | Underheating | Non-XCT | 450 | 92287
LaV06 | 252 | 1200 | 140 | 30 | 50 | Underheating | Non-XCT | 450 | 76618
LaV01 | 252 | 1200 | 140 | 30 | 50 | Underheating | Non-XCT | 600 | 55098
LaV07 | 252 | 1200 | 140 | 30 | 50 | Underheating | Non-XCT | 600 | 29035
LbV15 | 224 | 1200 | 140 | 30 | 44.44444 | Underheating | Non-XCT | 450 | 75479
LbV06 | 224 | 1200 | 140 | 30 | 44.44444 | Underheating | Non-XCT | 500 | 51337
LbV04 | 224 | 1200 | 140 | 30 | 44.44444 | Underheating | Non-XCT | 600 | 14605
LbV09 | 224 | 1200 | 140 | 30 | 44.44444 | Underheating | Non-XCT | 450 | 66984
LbV01 | 224 | 1200 | 140 | 30 | 44.44444 | Underheating | Non-XCT | 500 | 29475
LbV12 | 224 | 1200 | 140 | 30 | 44.44444 | Underheating | Non-XCT | 600 | 22154
LbV13 | 224 | 1200 | 140 | 30 | 44.44444 | Underheating | Non-XCT | 600 | 18769
LcV08 | 280 | 1200 | 168 | 30 | 46.2963 | Underheating | Non-XCT | 500 | 358390
LcV02 | 280 | 1200 | 168 | 30 | 46.2963 | Underheating | Non-XCT | 600 | 42567
LcV14 | 280 | 1200 | 168 | 30 | 46.2963 | Underheating | Non-XCT | 450 | 67423
LcV03 | 280 | 1200 | 168 | 30 | 46.2963 | Underheating | Non-XCT | 600 | 16296
LcV09 | 280 | 1200 | 168 | 30 | 46.2963 | Underheating | Non-XCT | 600 | 15280
LcV15 | 280 | 1200 | 168 | 30 | 46.2963 | Underheating | Non-XCT | 500 | 34633
LcD05 | 280 | 1200 | 168 | 30 | 46.2963 | Underheating | Non-XCT | 450 | 40140
LcD09 | 280 | 1200 | 168 | 30 | 46.2963 | Underheating | Non-XCT | 450 | 59200
LcD06 | 280 | 1200 | 168 | 30 | 46.2963 | Underheating | Non-XCT | 600 | 15254
LcD15 | 280 | 1200 | 168 | 30 | 46.2963 | Underheating | Non-XCT | 600 | 10294
LcD01 | 280 | 1200 | 168 | 30 | 46.2963 | Underheating | Non-XCT | 600 | 17240
LcD08 | 280 | 1200 | 168 | 30 | 46.2963 | Underheating | Non-XCT | 500 | 28412
LcD10 | 280 | 1200 | 168 | 30 | 46.2963 | Underheating | Non-XCT | 500 | 45496
LbH15 | 224 | 1200 | 140 | 30 | 44.44444 | Underheating | Non-XCT | 500 | 410147
LbH04 | 224 | 1200 | 140 | 30 | 44.44444 | Underheating | Non-XCT | 450 | 1672166
LbH06 | 224 | 1200 | 140 | 30 | 44.44444 | Underheating | Non-XCT | 600 | 24219
LbH05 | 224 | 1200 | 140 | 30 | 44.44444 | Underheating | Non-XCT | 600 | 50070
LcH02 | 280 | 1200 | 168 | 30 | 46.2963 | Underheating | Non-XCT | 500 | 448264
LcH14 | 280 | 1200 | 168 | 30 | 46.2963 | Underheating | Non-XCT | 600 | 97697
SP-a13 | 291.2 | 1300 | 117.12 | 40 | 47.81421 | Underheating | Non-XCT | 500 | 120248
SP-a14 | 291.2 | 1300 | 117.12 | 40 | 47.81421 | Underheating | Non-XCT | 600 | 145890
SP-a15 | 291.2 | 1300 | 117.12 | 40 | 47.81421 | Underheating | Non-XCT | 700 | 81706
SP-a18 | 291.2 | 1300 | 117.12 | 40 | 47.81421 | Underheating | Non-XCT | 700 | 53815
SP-a19 | 291.2 | 1300 | 117.12 | 40 | 47.81421 | Underheating | Non-XCT | 600 | 136435
SP-a20 | 291.2 | 1300 | 117.12 | 40 | 47.81421 | Underheating | Non-XCT | 500 | 2085371
SP-a21 | 291.2 | 1300 | 117.12 | 40 | 47.81421 | Underheating | Non-XCT | 600 | 426998
SP-a23 | 291.2 | 1300 | 117.12 | 40 | 47.81421 | Underheating | Non-XCT | 700 | 211822
SP-a26 | 291.2 | 1300 | 117.12 | 40 | 47.81421 | Underheating | Non-XCT | 600 | 1005499
SP-a27 | 291.2 | 1300 | 117.12 | 40 | 47.81421 | Underheating | Non-XCT | 500 | 3458151
SP-a28 | 291.2 | 1300 | 117.12 | 40 | 47.81421 | Underheating | Non-XCT | 700 | 89272
SP-a5 | 291.2 | 1300 | 117.12 | 40 | 47.81421 | Underheating | Non-XCT | 500 | 1828716
SP-a6 | 291.2 | 1300 | 117.12 | 40 | 47.81421 | Underheating | Non-XCT | 600 | 335783
SP-a7 | 291.2 | 1300 | 117.12 | 40 | 47.81421 | Underheating | Non-XCT | 700 | 58591
SP-b1 | 291.2 | 1300 | 120 | 40 | 46.66667 | Underheating | Non-XCT | 500 | 1034008
SP-b10 | 291.2 | 1300 | 120 | 40 | 46.66667 | Underheating | Non-XCT | 600 | 139347
SP-b11 | 291.2 | 1300 | 120 | 40 | 46.66667 | Underheating | Non-XCT | 700 | 87571
SP-b17 | 291.2 | 1300 | 120 | 40 | 46.66667 | Underheating | Non-XCT | 700 | 105518
SP-b18 | 291.2 | 1300 | 120 | 40 | 46.66667 | Underheating | Non-XCT | 700 | 44786
SP-b19 | 291.2 | 1300 | 120 | 40 | 46.66667 | Underheating | Non-XCT | 500 | 1055218
SP-b2 | 291.2 | 1300 | 120 | 40 | 46.66667 | Underheating | Non-XCT | 600 | 46612
SP-b22 | 291.2 | 1300 | 120 | 40 | 46.66667 | Underheating | Non-XCT | 600 | 168963
SP-b23 | 291.2 | 1300 | 120 | 40 | 46.66667 | Underheating | Non-XCT | 500 | 3985111
SP-b24 | 291.2 | 1300 | 120 | 40 | 46.66667 | Underheating | Non-XCT | 700 | 28231
SP-b25 | 291.2 | 1300 | 120 | 40 | 46.66667 | Underheating | Non-XCT | 600 | 287798
SP-b27 | 291.2 | 1300 | 120 | 40 | 46.66667 | Underheating | Non-XCT | 700 | 74868
SP-b7 | 291.2 | 1300 | 120 | 40 | 46.66667 | Underheating | Non-XCT | 600 | 152583
SP-b8 | 291.2 | 1300 | 120 | 40 | 46.66667 | Underheating | Non-XCT | 500 | 423576
SP-e1 | 268.8 | 1300 | 120 | 40 | 43.07692 | Underheating | Non-XCT | 500 | 564441
SP-e10 | 268.8 | 1300 | 120 | 40 | 43.07692 | Underheating | Non-XCT | 600 | 25245
SP-e11 | 268.8 | 1300 | 120 | 40 | 43.07692 | Underheating | Non-XCT | 700 | 46625
SP-e17 | 268.8 | 1300 | 120 | 40 | 43.07692 | Underheating | Non-XCT | 700 | 55088
SP-e19 | 268.8 | 1300 | 120 | 40 | 43.07692 | Underheating | Non-XCT | 500 | 756468
SP-e2 | 268.8 | 1300 | 120 | 40 | 43.07692 | Underheating | Non-XCT | 600 | 84596
SP-e21 | 268.8 | 1300 | 120 | 40 | 43.07692 | Underheating | Non-XCT | 600 | 378624
SP-e22 | 268.8 | 1300 | 120 | 40 | 43.07692 | Underheating | Non-XCT | 500 | 2360167
SP-e23 | 268.8 | 1300 | 120 | 40 | 43.07692 | Underheating | Non-XCT | 700 | 53583
SP-e26 | 268.8 | 1300 | 120 | 40 | 43.07692 | Underheating | Non-XCT | 600 | 295958
SP-e27 | 268.8 | 1300 | 120 | 40 | 43.07692 | Underheating | Non-XCT | 500 | 2539563
SP-e3 | 268.8 | 1300 | 120 | 40 | 43.07692 | Underheating | Non-XCT | 700 | 28763
SP-e7 | 268.8 | 1300 | 120 | 40 | 43.07692 | Underheating | Non-XCT | 600 | 156863
SP-e8 | 268.8 | 1300 | 120 | 40 | 43.07692 | Underheating | Non-XCT | 500 | 1036714
SP-f12 | 268.8 | 1300 | 122.88 | 40 | 42.06731 | Underheating | Non-XCT | 700 | 35133
SP-f13 | 268.8 | 1300 | 122.88 | 40 | 42.06731 | Underheating | Non-XCT | 600 | 26656
SP-f14 | 268.8 | 1300 | 122.88 | 40 | 42.06731 | Underheating | Non-XCT | 500 | 533034
SP-f15 | 268.8 | 1300 | 122.88 | 40 | 42.06731 | Underheating | Non-XCT | 500 | 262682
SP-f16 | 268.8 | 1300 | 122.88 | 40 | 42.06731 | Underheating | Non-XCT | 600 | 104823
SP-f17 | 268.8 | 1300 | 122.88 | 40 | 42.06731 | Underheating | Non-XCT | 700 | 15036
SP-f2 | 268.8 | 1300 | 122.88 | 40 | 42.06731 | Underheating | Non-XCT | 700 | 23032
SP-f21 | 268.8 | 1300 | 122.88 | 40 | 42.06731 | Underheating | Non-XCT | 600 | 136248
SP-f22 | 268.8 | 1300 | 122.88 | 40 | 42.06731 | Underheating | Non-XCT | 500 | 3330389
SP-f23 | 268.8 | 1300 | 122.88 | 40 | 42.06731 | Underheating | Non-XCT | 700 | 31695
SP-f26 | 268.8 | 1300 | 122.88 | 40 | 42.06731 | Underheating | Non-XCT | 600 | 159482
SP-f27 | 268.8 | 1300 | 122.88 | 40 | 42.06731 | Underheating | Non-XCT | 500 | 3908201
SP-f28 | 268.8 | 1300 | 122.88 | 40 | 42.06731 | Underheating | Non-XCT | 700 | 93323
SP-f5 | 268.8 | 1300 | 122.88 | 40 | 42.06731 | Underheating | Non-XCT | 500 | 334157
SP-f6 | 268.8 | 1300 | 122.88 | 40 | 42.06731 | Underheating | Non-XCT | 600 | 18541
1-i | 280 | 1300 | 120 | 40 | 44.87179 | Underheating | Non-XCT | 500 | 245727
9-i | 280 | 1300 | 120 | 40 | 44.87179 | Underheating | Non-XCT | 700 | 67850
3-i | 280 | 1300 | 120 | 40 | 44.87179 | Underheating | Non-XCT | 600 | 157246
25-i | 280 | 1300 | 120 | 40 | 44.87179 | Underheating | Non-XCT | 500 | 347011
40-i | 280 | 1300 | 120 | 40 | 44.87179 | Underheating | Non-XCT | 600 | 280698
36-i | 280 | 1300 | 120 | 40 | 44.87179 | Underheating | Non-XCT | 500 | 2427812
31-i | 280 | 1300 | 120 | 40 | 44.87179 | Underheating | Non-XCT | 700 | 72511
23-i | 280 | 1300 | 120 | 40 | 44.87179 | Underheating | Non-XCT | 600 | 443049
44-i | 280 | 1300 | 120 | 40 | 44.87179 | Underheating | Non-XCT | 700 | 108303
66-i | 280 | 1300 | 120 | 40 | 44.87179 | Underheating | Non-XCT | 500 | 1270334
53-i | 280 | 1300 | 120 | 40 | 44.87179 | Underheating | Non-XCT | 600 | 420382
61-i | 280 | 1300 | 120 | 40 | 44.87179 | Underheating | Non-XCT | 700 | 215659
47-i | 280 | 1300 | 120 | 40 | 44.87179 | Underheating | Non-XCT | 700 | 101608
68-i | 280 | 1300 | 120 | 40 | 44.87179 | Underheating | Non-XCT | 600 | 786035
92-i | 280 | 1300 | 120 | 40 | 44.87179 | Underheating | Non-XCT | 500 | 1395519
76-i | 280 | 1300 | 120 | 40 | 44.87179 | Underheating | Non-XCT | 500 | 3272126
84-i | 280 | 1300 | 120 | 40 | 44.87179 | Underheating | Non-XCT | 700 | 85809
14-i | 280 | 1300 | 120 | 40 | 44.87179 | Underheating | Non-XCT | 600 | 368647
78-i | 280 | 1300 | 120 | 40 | 44.87179 | Underheating | Non-XCT | 600 | 164291
90-i | 280 | 1300 | 120 | 40 | 44.87179 | Underheating | Non-XCT | 600 | 217484
14-iv | 280 | 1300 | 120 | 40 | 44.87179 | Underheating | Non-XCT | 600 | 60400
1-iv | 280 | 1300 | 120 | 40 | 44.87179 | Underheating | Non-XCT | 500 | 149571
25-iv | 280 | 1300 | 120 | 40 | 44.87179 | Underheating | Non-XCT | 600 | 171842
33-iv | 280 | 1300 | 120 | 40 | 44.87179 | Underheating | Non-XCT | 700 | 57889
3-iv | 280 | 1300 | 120 | 40 | 44.87179 | Underheating | Non-XCT | 600 | 92592
42-iv | 280 | 1300 | 120 | 40 | 44.87179 | Underheating | Non-XCT | 600 | 169169
46-iv | 280 | 1300 | 120 | 40 | 44.87179 | Underheating | Non-XCT | 700 | 171785
50-iv | 280 | 1300 | 120 | 40 | 44.87179 | Underheating | Non-XCT | 700 | 169848
56-iv | 280 | 1300 | 120 | 40 | 44.87179 | Underheating | Non-XCT | 600 | 850319
64-iv | 280 | 1300 | 120 | 40 | 44.87179 | Underheating | Non-XCT | 700 | 41820
69-iv | 280 | 1300 | 120 | 40 | 44.87179 | Underheating | Non-XCT | 500 | 4032138
71-iv | 280 | 1300 | 120 | 40 | 44.87179 | Underheating | Non-XCT | 600 | 1439677
73-iv | 280 | 1300 | 120 | 40 | 44.87179 | Underheating | Non-XCT | 700 | 160788
81-iv | 280 | 1300 | 120 | 40 | 44.87179 | Underheating | Non-XCT | 600 | 472076
87-iv | 280 | 1300 | 120 | 40 | 44.87179 | Underheating | Non-XCT | 700 | 130336
92-iv | 280 | 1300 | 120 | 40 | 44.87179 | Underheating | Non-XCT | 600 | 952097
94-iv | 280 | 1300 | 120 | 40 | 44.87179 | Underheating | Non-XCT | 500 | 2058041
9-iv | 280 | 1300 | 120 | 40 | 44.87179 | Underheating | Non-XCT | 700 | 31989
1-viii | 280 | 1300 | 120 | 40 | 44.87179 | Underheating | Non-XCT | 500 | 121492
14-viii | 280 | 1300 | 120 | 40 | 44.87179 | Underheating | Non-XCT | 600 | 77903
18-viii | 280 | 1300 | 120 | 40 | 44.87179 | Underheating | Non-XCT | 500 | 1968826
9-viii | 280 | 1300 | 120 | 40 | 44.87179 | Underheating | Non-XCT | 700 | 29804
3-viii | 280 | 1300 | 120 | 40 | 44.87179 | Underheating | Non-XCT | 600 | 75645
27-viii | 280 | 1300 | 120 | 40 | 44.87179 | Underheating | Non-XCT | 500 | 148753
42-viii | 280 | 1300 | 120 | 40 | 44.87179 | Underheating | Non-XCT | 600 | 132724
33-viii | 280 | 1300 | 120 | 40 | 44.87179 | Underheating | Non-XCT | 700 | 63477
25-viii | 280 | 1300 | 120 | 40 | 44.87179 | Underheating | Non-XCT | 600 | 40182
38-viii | 280 | 1300 | 120 | 40 | 44.87179 | Underheating | Non-XCT | 500 | 673318
46-viii | 280 | 1300 | 120 | 40 | 44.87179 | Underheating | Non-XCT | 700 | 106802
69-viii | 280 | 1300 | 120 | 40 | 44.87179 | Underheating | Non-XCT | 500 | 1883639
56-viii | 280 | 1300 | 120 | 40 | 44.87179 | Underheating | Non-XCT | 600 | 53451
64--viii | 280 | 1300 | 120 | 40 | 44.87179 | Underheating | Non-XCT | 700 | 187756
71-viii | 280 | 1300 | 120 | 40 | 44.87179 | Underheating | Non-XCT | 600 | 653822
50-viii | 280 | 1300 | 120 | 40 | 44.87179 | Underheating | Non-XCT | 700 | 75325
94-viii | 280 | 1300 | 120 | 40 | 44.87179 | Underheating | Non-XCT | 500 | 2900679
81-viii | 280 | 1300 | 120 | 40 | 44.87179 | Underheating | Non-XCT | 600 | 75342
87-viii | 280 | 1300 | 120 | 40 | 44.87179 | Underheating | Non-XCT | 700 | 234308
92-viii | 280 | 1300 | 120 | 40 | 44.87179 | Underheating | Non-XCT | 600 | 284141
73-viii | 280 | 1300 | 120 | 40 | 44.87179 | Underheating | Non-XCT | 700 | 53159
Note on A26: Muztahid Muhammad: Min Axis
Note on A32: Muztahid Muhammad: Min Axis
Note on A143: Muztahid Muhammad: Max axis

## Data with XCT
Sp# | Laser power | Scanning speed | Hatch distance | Layer thickness | Volume energy density | Distance | Area | Perimeter | Equivalent radius | Max axis | min axis | Max Ferret | Min Ferret | Circularity | Aspect ratio | Elongation | Roundness | Solidity | Stress amplitude | Type | Cycles to Failure
RV01 | 280 | 1200 | 140 | 30 | 5.555556e-05 | 1457.293 | 7917.63 | 883.25 | 50.20219 | 107.931 | 93.89 | 188.639 | 149.084 | 0.128 | 0.8741259 | 1.144 | 0.874 | 0.431 | 450 | LoF | 1985701
RV05 | 280 | 1200 | 140 | 30 |  | 472.4665 | 4185.509 | 359.012 | 36.50053 | 82.389 | 64.683 | 115.417 | 76.313 | 0.408 | 0.7849294 | 1.274 | 0.785 | 0.689 | 500 | LoF | 1629807
RV14 | 280 | 1200 | 140 | 30 |  | 171.3281 | 3947.125 | 451.825 | 35.44586 | 107.068 | 46.939 | 147.772 | 61.249 | 0.243 | 0.4384042 | 2.281 | 0.438 | 0.593 | 450 | LoF | 2890164
RV08 | 280 | 1200 | 140 | 30 |  | 2.7 | 1977.528 | 367.935 | 25.08918 | 83.203 | 30.262 | 115.071 | 39.795 | 0.213 | 0.3591954 | 2.784 | 0.364 | 0.649 | 500 | LoF | 862116
KaV04 | 336 | 840 | 140 | 30 |  | 126.7041 | 3052.26 | 213.587 | 31.16993 | 67.191 | 57.839 | 72.509 | 59.949 | 0.841 | 0.8605852 | 1.162 | 0.861 | 0.979 | 450 | KH | 3386100
KaV14 | 336 | 840 | 140 | 30 |  | 102.7994 | 4239.593 | 242.183 | 36.7356 | 82.938 | 65.914 | 84.421 | 65.76 | 0.92 | 0.7949126 | 1.258 | 0.795 | 0.989 | 450 | KH | 1909199
KaV11 | 336 | 840 | 140 | 30 |  | 338.01 | 4068.121 | 241.326 | 35.98504 | 81.714 | 63.388 | 82.732 | 61.386 | 0.878 | 0.7757952 | 1.289 | 0.776 | 0.984 | 500 | KH | 1080624
KaV06 | 336 | 840 | 140 | 30 |  | 153.2315 | 2049.638 | 173.835 | 25.54251 | 62.122 | 42.009 | 64.604 | 42.305 | 0.852 | 0.6761325 | 1.479 | 0.676 | 0.989 | 500 | KH | 1060428
KaV09 | 336 | 840 | 140 | 30 |  | 924.1065 | 4549.489 | 256.085 | 38.05453 | 89.907 | 64.429 | 88.247 | 64.362 | 0.872 | 0.7168459 | 1.395 | 0.717 | 0.989 | 500 | KH | 148393
KaV15 | 336 | 840 | 140 | 30 |  | 5 | 987.166 | 131.884 | 17.72638 | 50.117 | 25.097 | 50.323 | 25.279 | 0.713 | 0.5005005 | 1.998 | 0.5 | 0.958 | 600 | KH | 58339
KbV01 | 364 | 960 | 140 | 30 |  | 186.7309 | 5054.261 | 273.378 | 40.11011 | 87.526 | 73.524 | 92.722 | 72.63 | 0.85 | 0.8403361 | 1.19 | 0.84 | 0.981 | 450 | KH | 4172620
KbV15 | 364 | 960 | 140 | 30 |  | 839.9532 | 4586.216 | 245.415 | 38.20783 | 87.324 | 66.87 | 86.855 | 66.368 | 0.957 | 0.7656968 | 1.306 | 0.766 | 0.998 | 500 | KH | 1584100
KbV11 | 364 | 960 | 140 | 30 |  | 429.7637 | 3926.321 | 224.204 | 35.35232 | 74.612 | 67.002 | 74.484 | 65.436 | 0.982 | 0.8976661 | 1.114 | 0.898 | 0.998 | 600 | KH | 282211
KbV07 | 364 | 960 | 140 | 30 |  | 87.45078 | 4522.914 | 241.597 | 37.94322 | 82.575 | 69.74 | 81.566 | 68.933 | 0.974 | 0.8445946 | 1.184 | 0.845 | 0.999 | 450 | KH | 8365619
KbV02 | 364 | 960 | 140 | 30 |  | 5 | 2510.188 | 189.769 | 28.2669 | 64.724 | 49.38 | 66.953 | 51.391 | 0.876 | 0.7627765 | 1.311 | 0.763 | 0.973 | 500 | KH | 643314
LaV10 | 252 | 1200 | 140 | 30 |  | 487.3539 | 6020.393 | 615.293 | 43.77614 | 126.51 | 60.591 | 169.491 | 89.549 | 0.2 | 0.4789272 | 2.088 | 0.479 | 0.577 | 450 | LoF | 2518329
LaV14 | 252 | 1200 | 140 | 30 |  | 378.3418 | 8251.008 | 727.233 | 51.24819 | 170.802 | 61.507 | 182 | 79.708 | 0.196 | 0.3601008 | 2.777 | 0.36 | 0.676 | 500 | LoF | 715769
LaV04 | 252 | 1200 | 140 | 30 |  | 191.024 | 5004.099 | 393.701 | 39.91058 | 139.979 | 45.517 | 154.667 | 61.598 | 0.406 | 0.3252033 | 3.075 | 0.325 | 0.772 | 450 | LoF | 2653709
LaV09 | 252 | 1200 | 140 | 30 |  | 0 | 16340.387 | 979.367 | 72.12009 | 236.66 | 87.912 | 307.966 | 133.682 | 0.214 | 0.371471 | 2.692 | 0.371 | 0.567 | 500 | LoF | 26662
LaV15 | 252 | 1200 | 140 | 30 |  | 1 | 5910.185 | 420.596 | 43.37361 | 120.926 | 62.229 | 133.125 | 75.192 | 0.42 | 0.514668 | 1.943 | 0.515 | 0.814 | 600 | LoF | 21527
LbV03 | 224 | 1200 | 140 | 30 |  | 0 | 5117.094 | 449.313 | 40.35866 | 170.138 | 38.294 | 182.339 | 60.467 | 0.319 | 0.2250731 | 4.443 | 0.225 | 0.613 | 450 | LoF | 99854
LbV02 | 224 | 1200 | 140 | 30 |  | 5 | 2620.651 | 305.129 | 28.88216 | 79.469 | 41.988 | 97.011 | 58.953 | 0.354 | 0.528262 | 1.893 | 0.528 | 0.677 | 450 | LoF | 89433
LbV07 | 224 | 1200 | 140 | 30 |  | 0 | 2726 | 279.44 | 29.45696 | 107.305 | 32.066 | 115.573 | 45.19 | 0.518 | 0.3034901 | 3.295 | 0.299 | 0.86 | 500 | LoF | 57456
LbV11 | 224 | 1200 | 140 | 30 |  | 65 | 6320.51 | 631.972 | 44.85399 | 148.414 | 54.224 | 177.354 | 95.065 | 0.199 | 0.3653635 | 2.737 | 0.365 | 0.513 | 500 | LoF | 29962
LbV05 | 224 | 1200 | 140 | 30 |  | 0 | 5381.065 | 377.323 | 41.38655 | 113.278 | 60.483 | 134.104 | 79.23 | 0.475 | 0.5339028 | 1.873 | 0.534 | 0.788 | 600 | LoF | 21893
LcV10 | 280 | 1200 | 168 | 30 |  | 155.459 | 13104.701 | 639.23 | 64.58603 | 224.586 | 74.294 | 242.786 | 92.302 | 0.403 | 0.3307972 | 3.023 | 0.331 | 0.78 | 450 | LoF | 504109
LcV13 | 280 | 1200 | 168 | 30 |  | 36.06588 | 3089.425 | 338.711 | 31.35912 | 78.105 | 50.363 | 91.867 | 69.057 | 0.338 | 0.6447453 | 1.551 | 0.645 | 0.676 | 500 | LoF | 269754
LcV01 | 280 | 1200 | 168 | 30 |  | 0 | 2404.242 | 268.266 | 27.66395 | 72.856 | 42.017 | 94.645 | 46.9 | 0.42 | 0.5767013 | 1.734 | 0.577 | 0.745 | 450 | LoF | 118193
LcV11 | 280 | 1200 | 168 | 30 |  | 14.384 | 2300.901 | 236.44 | 27.06288 | 69.691 | 42.037 | 86.279 | 55.866 | 0.517 | 0.6031363 | 1.658 | 0.603 | 0.78 | 500 | LoF | 87299
LcV07 | 280 | 1200 | 168 | 30 |  | 0 | 4151.951 | 276.875 | 36.35391 | 87.19 | 60.631 | 97.701 | 65.027 | 0.681 | 0.6954103 | 1.438 | 0.695 | 0.925 | 450 | LoF | 78108
LcV04 | 280 | 1200 | 168 | 30 |  | 0 | 42897.851 | 1854.817 | 116.8538 | 343.368 | 159.069 | 447.022 | 241.494 | 0.157 | 0.4631774 | 2.159 | 0.463 | 0.573 | 600 | LoF | 8667
LbD06 | 224 | 1200 | 140 | 30 |  | 157.923 | 5107.567 | 392.028 | 40.32107 | 125.771 | 51.706 | 133.798 | 60.285 | 0.418 | 0.4111842 | 2.432 | 0.411 | 0.77 | 500 | LoF | 243315
LbD01 | 224 | 1200 | 140 | 30 |  | 48.398 | 5476.359 | 380.609 | 41.7514 | 112.941 | 61.738 | 136.096 | 81.299 | 0.475 | 0.5467469 | 1.829 | 0.547 | 0.736 | 450 | LoF | 627114
LbD07 | 224 | 1200 | 140 | 30 |  | 29.354 | 6103.605 | 526.991 | 44.07763 | 141.854 | 54.784 | 171.772 | 73.531 | 0.276 | 0.3862495 | 2.589 | 0.386 | 0.637 | 450 | LoF | 285664
LbD05 | 224 | 1200 | 140 | 30 |  | 57.817 | 6706.527 | 431.231 | 46.2034 | 144.231 | 59.093 | 143.181 | 78.497 | 0.453 | 0.4086637 | 2.447 | 0.409 | 0.751 | 600 | LoF | 66555
LbD08 | 224 | 1200 | 140 | 30 |  | 32.634 | 9388.965 | 995.03 | 54.66809 | 142.188 | 84.074 | 247.212 | 167.038 | 0.119 | 0.5913661 | 1.691 | 0.591 | 0.346 | 500 | LoF | 70877
LcD02 | 280 | 1200 | 168 | 30 |  | 34.026 | 4194.667 | 432.623 | 36.54044 | 115.545 | 46.223 | 130.358 | 69.924 | 0.282 | 0.4 | 2.5 | 0.4 | 0.583 | 500 | LoF | 39483
LcD13 | 280 | 1200 | 168 | 30 |  | 8.451 | 14635.008 | 654.08 | 68.25297 | 152.924 | 121.851 | 202.854 | 141.26 | 0.43 | 0.7968127 | 1.255 | 0.797 | 0.772 | 450 | LoF | 46179
LcD04 | 280 | 1200 | 168 | 30 |  | 0 | 5409.014 | 662.372 | 41.49389 | 176.987 | 38.912 | 238.044 | 68.903 | 0.155 | 0.2198769 | 4.548 | 0.22 | 0.434 | 450 | LoF | 37729
LcD04 | 280 | 1200 | 168 | 30 |  | 0 | 17817.952 | 1409.011 | 75.31023 | 271.775 | 83.476 | 420.529 | 150.219 | 0.113 | 0.3071253 | 3.256 | 0.307 | 0.436 | 450 | LoF | 37729
LcD12 | 280 | 1200 | 168 | 30 |  | 12.59 | 14429.63 | 583.138 | 67.77237 | 176.883 | 103.867 | 198.17 | 128.725 | 0.533 | 0.5871991 | 1.703 | 0.587 | 0.806 | 450 | LoF | 40873
LcD07 | 280 | 1200 | 168 | 30 |  | 0 | 11712.814 | 508.948 | 61.05984 | 147.111 | 101.374 | 166.852 | 119.504 | 0.568 | 0.6891799 | 1.451 | 0.689 | 0.836 | 500 | LoF | 36297
LbH14 | 224 | 1200 | 140 | 30 |  | 0 | 3201.235 | 370.15 | 31.92154 | 113.999 | 35.754 | 147.159 | 56.191 | 0.294 | 0.3136763 | 3.188 | 0.314 | 0.662 | 450 | LoF | 62141
LbH07 | 224 | 1200 | 140 | 30 |  | 5.12 | 1581.618 | 200.489 | 22.43757 | 68.784 | 29.277 | 84.033 | 36.803 | 0.494 | 0.4257131 | 2.349 | 0.426 | 0.792 | 450 | LoF | 1972858
LbH13 | 224 | 1200 | 140 | 30 |  | 92.304 | 10179.562 | 1134.05 | 56.92324 | 140.198 | 92.448 | 318.775 | 204.007 | 0.099 | 0.6591958 | 1.517 | 0.659 | 0.276 | 500 | LoF | 373811
LbH11 | 224 | 1200 | 140 | 30 |  | 45.648 | 8485.935 | 780.678 | 51.97266 | 198.743 | 54.365 | 240.581 | 97.369 | 0.175 | 0.273523 | 3.656 | 0.274 | 0.518 | 500 | LoF | 271770
LcH06 | 280 | 1200 | 168 | 30 |  | 1238.793 | 13812.037 | 991.966 | 66.30617 | 274.056 | 64.169 | 312.624 | 108.366 | 0.176 | 0.2341372 | 4.271 | 0.234 | 0.489 | 500 | LoF | 288006
LcH01 | 280 | 1200 | 168 | 30 |  | 6.517 | 2938.669 | 294.305 | 30.58443 | 72.944 | 51.295 | 83.892 | 58.472 | 0.426 | 0.7032349 | 1.422 | 0.703 | 0.777 | 450 | LoF | 1190383
LcH12 | 280 | 1200 | 168 | 30 |  | 75.019 | 7769.444 | 814.879 | 49.73018 | 253.692 | 38.994 | 321.461 | 71.238 | 0.147 | 0.1537043 | 6.506 | 0.154 | 0.47 | 500 | LoF | 501299
LcH10 | 280 | 1200 | 168 | 30 |  | 29.439 | 5277.364 | 452.892 | 40.98582 | 113.017 | 59.454 | 137.872 | 88.89 | 0.323 | 0.5260389 | 1.901 | 0.526 | 0.638 | 450 | LoF | 562595
Note on A11: Muztahid Muhammad: Min Axis
Note on A26: Muztahid Muhammad: Min Axis
Note on A32: Muztahid Muhammad: Min Axis

## Data without XCT
Sp# | Laser power | Scanning speed (mm/s) | Hatch distance (um) | Layer thickness (um) | Distance | Area | Perimeter | Equivalent radius | Major axis | Minor axis | Max Ferret | Min Ferret | Circularity | Aspect ratio | Elongation | Roundness | Solidity | Stress amplitude | Type | Cycles to Failure
RV03 | 280 | 1200 | 140 | 30 | 291.4724 | 5126.458 | 903.684 | 40.39557 | 112.878 | 57.825 | 204.743 | 106.368 | 0.79 | 0.5122951 | 1.952 | 0.512 | 0.354 | 450 | LoF | 4305823
RV10 | 280 | 1200 | 140 | 30 | 213.0999 | 2510.222 | 279.901 | 28.26709 | 71.606 | 44.635 | 83.314 | 51.827 | 0.403 | 0.6234414 | 1.604 | 0.623 | 0.795 | 500 | LoF | 1544620
RV09 | 280 | 1200 | 140 | 30 | 834.4669 | 2638.273 | 281.825 | 28.9791 | 73.981 | 45.406 | 82.591 | 53.54 | 0.417 | 0.6138735 | 1.629 | 0.614 | 0.78 | 500 | LoF | 2136507
RV06 | 280 | 1200 | 140 | 30 | 214.4628 | 5327.283 | 401.671 | 41.1792 | 144.781 | 46.852 | 155.539 | 63.473 | 0.415 | 0.3236246 | 3.09 | 0.324 | 0.78 | 600 | LoF | 33689
RV15 | 280 | 1200 | 140 | 30 | 81.9156 | 4477.534 | 549.053 | 37.7524 | 113.192 | 50.366 | 153.047 | 75.115 | 0.187 | 0.4450378 | 2.247 | 0.445 | 0.489 | 450 | LoF | 3616919
RV11 | 280 | 1200 | 140 | 30 | 7.584 | 1220.722 | 179.864 | 19.71213 | 73.636 | 21.107 | 76.076 | 22.609 | 0.474 | 0.2866151 | 3.489 | 0.287 | 0.87 | 450 | LoF | 2057094
RV02 | 280 | 1200 | 140 | 30 | 0 | 2574.151 | 229.809 | 28.62477 | 70.202 | 46.687 | 79.968 | 52.259 | 0.613 | 0.6648936 | 1.504 | 0.665 | 0.862 | 600 | LoF | 30900
RV04 | 280 | 1200 | 140 | 30 | 0 | 3110.6 | 237.594 | 31.46641 | 73.392 | 53.964 | 80.405 | 58.194 | 0.692 | 0.7352941 | 1.36 | 0.735 | 0.908 | 600 | LoF | 24908
KaV10 | 336 | 840 | 140 | 30 | 83.26322 | 3175.062 | 215.781 | 31.79078 | 71.68 | 56.398 | 75.858 | 55.966 | 0.857 | 0.7867821 | 1.271 | 0.787 | 0.983 | 500 | KH | 738546
KaV13 | 336 | 840 | 140 | 30 | 167.2195 | 4910.239 | 260.016 | 39.53451 | 82.972 | 75.35 | 84.899 | 72.9 | 0.913 | 0.9082652 | 1.101 | 0.908 | 0.989 | 600 | KH | 146688
KaV12 | 336 | 840 | 140 | 30 | 5 | 3792.174 | 235.69 | 34.74315 | 74.611 | 64.714 | 79.561 | 62.929 | 0.858 | 0.8673027 | 1.153 | 0.867 | 0.968 | 600 | LoF | 133016
KaV07 | 336 | 840 | 140 | 30 | 5 | 1274.629 | 141.031 | 20.14267 | 51.623 | 31.437 | 50.765 | 31.209 | 0.805 | 0.6090134 | 1.642 | 0.609 | 0.967 | 600 | KH | 42753
KbV10 | 364 | 960 | 140 | 30 | 501.9394 | 1899.874 | 154.638 | 24.59164 | 50.782 | 47.635 | 50.783 | 47.637 | 0.998 | 0.9380863 | 1.066 | 0.938 | 1 | 450 | KH | 8440701
KbV09 | 364 | 960 | 140 | 30 | 768.2135 | 3203.838 | 209.885 | 31.93452 | 75.951 | 53.709 | 76.263 | 54.509 | 0.914 | 0.7072136 | 1.414 | 0.707 | 0.998 | 450 | KH | 6053604
KbV08 | 364 | 960 | 140 | 30 | 344.9738 | 3436.593 | 212.467 | 33.07418 | 71.551 | 61.153 | 73.107 | 60.965 | 0.957 | 0.8547009 | 1.17 | 0.855 | 0.997 | 500 | KH | 1490267
KbV03 | 364 | 960 | 140 | 30 | 267.1213 | 2175.438 | 171.53 | 26.3147 | 55.546 | 49.866 | 57.372 | 50.111 | 0.929 | 0.8976661 | 1.114 | 0.898 | 0.991 | 600 | KH | 423405
KbV04 | 364 | 960 | 140 | 30 | 384.9544 | 3425.877 | 207.536 | 33.02258 | 67.223 | 64.887 | 67.222 | 64.889 | 1 | 0.965251 | 1.036 | 0.965 | 1 | 600 | KH | 299497
KbV14 | 364 | 960 | 140 | 30 | 5 | 901.92 | 127.244 | 16.94373 | 47.093 | 24.093 | 49.464 | 25.603 | 0.7 | 0.5178664 | 1.931 | 0.518 | 0.939 | 600 | KH | 79110
LaV05 | 252 | 1200 | 140 | 30 | 198.2753 | 4904.827 | 360.175 | 39.51272 | 92.142 | 67.776 | 120.027 | 86.022 | 0.475 | 0.7358352 | 1.359 | 0.736 | 0.773 | 500 | LoF | 607174
LaV13 | 252 | 1200 | 140 | 30 | 583.2067 | 4892.805 | 572.867 | 39.46426 | 208.545 | 29.872 | 45 | 40.08 | 0.187 | 0.143246 | 6.981 | 0.143 | 0.654 | 600 | LoF | 224671
LaV11 | 252 | 1200 | 140 | 30 | 814.8869 | 21123.075 | 960.978 | 81.99807 | 222.538 | 120.854 | 258.284 | 159.712 | 0.287 | 0.5431831 | 1.841 | 0.543 | 0.685 | 500 | LoF | 143298
LaV02 | 252 | 1200 | 140 | 30 | 681.6828 | 16128.147 | 1389.484 | 71.65018 | 234.987 | 87.388 | 367.095 | 162.481 | 0.105 | 0.3718855 | 2.689 | 0.372 | 0.436 | 600 | LoF | 73284
LaV03 | 252 | 1200 | 140 | 30 | 13.7 | 1839.457 | 251.109 | 24.19747 | 63.873 | 36.668 | 89.219 | 49.966 | 0.367 | 0.5740528 | 1.742 | 0.574 | 0.666 | 450 | LoF | 92287
LaV06 | 252 | 1200 | 140 | 30 | 0 | 3516.864 | 352.716 | 33.45822 | 145 | 30.846 | 143.597 | 42.712 | 0.355 | 0.2124947 | 4.706 | 0.214 | 0.54 | 450 | LoF | 76618
LaV01 | 252 | 1200 | 140 | 30 | 14.5 | 4963.951 | 489.152 | 39.75015 | 110.003 | 57.456 | 142.292 | 69.795 | 0.261 | 0.5221932 | 1.915 | 0.522 | 0.757 | 600 | LoF | 55098
LaV07 | 252 | 1200 | 140 | 30 | 0 | 17574.074 | 1232.877 | 74.79306 | 216.132 | 103.529 | 317.935 | 172.821 | 0.145 | 0.4789272 | 2.088 | 0.479 | 0.516 | 600 | LoF | 29035
LbV15 | 224 | 1200 | 140 | 30 | 19.695 | 4560.838 | 604.996 | 38.10197 | 146.693 | 39.586 | 197.346 | 84.895 | 0.157 | 0.2698327 | 3.706 | 0.27 | 0.431 | 450 | LoF | 75479
LbV06 | 224 | 1200 | 140 | 30 | 0 | 7028.318 | 426.875 | 47.29887 | 150.854 | 59.32 | 156.29 | 73.958 | 0.485 | 0.3932363 | 2.543 | 0.393 | 0.815 | 500 | LoF | 51337
LbV04 | 224 | 1200 | 140 | 30 | 0 | 9830.095 | 1230.494 | 55.93761 | 143.593 | 87.163 | 278.812 | 160.076 | 0.082 | 0.6071645 | 1.647 | 0.607 | 0.326 | 600 | LoF | 14605
LbV09 | 224 | 1200 | 140 | 30 | 60.685 | 2315.364 | 291.446 | 27.1478 | 63.095 | 46.723 | 84.176 | 51.37 | 0.343 | 0.7407407 | 1.35 | 0.741 | 0.646 | 450 | LoF | 66984
LbV01 | 224 | 1200 | 140 | 30 | 0 | 9489.357 | 531.93 | 54.95959 | 165.75 | 72.894 | 184.34 | 97.956 | 0.421 | 0.4397537 | 2.274 | 0.44 | 0.755 | 500 | LoF | 29475
LbV12 | 224 | 1200 | 140 | 30 | 14.618 | 12722.889 | 685.101 | 63.63821 | 172.025 | 94.168 | 204.864 | 124.775 | 0.341 | 0.5473454 | 1.827 | 0.547 | 0.729 | 600 | LoF | 22154
LbV13 | 224 | 1200 | 140 | 30 | 5 | 7120.525 | 608.226 | 47.60812 | 123.303 | 73.527 | 164.859 | 115.377 | 0.242 | 0.5963029 | 1.677 | 0.596 | 0.589 | 600 | LoF | 18769
LcV08 | 280 | 1200 | 168 | 30 | 1315.062 | 11381.484 | 618.686 | 60.19002 | 145.714 | 99.451 | 194.8 | 120.67 | 0.374 | 0.6825939 | 1.465 | 0.683 | 0.761 | 500 | LoF | 358390
LcV02 | 280 | 1200 | 168 | 30 | 65.012 | 504.959 | 92.952 | 12.67807 | 32.865 | 19.563 | 33.901 | 20.926 | 0.734 | 0.5952381 | 1.68 | 0.595 | 0.93 | 600 | LoF | 42567
LcV14 | 280 | 1200 | 168 | 30 | 27.003 | 5454.528 | 451.975 | 41.6681 | 156.859 | 44.275 | 179.114 | 60.266 | 0.336 | 0.2822467 | 3.543 | 0.282 | 0.656 | 450 | LoF | 67423
LcV03 | 280 | 1200 | 168 | 30 | 0 | 5812.382 | 701.339 | 43.01324 | 245.685 | 30.122 | 262.428 | 45.609 | 0.148 | 0.1226091 | 8.156 | 0.123 | 0.583 | 600 | LoF | 16296
LcV09 | 280 | 1200 | 168 | 30 | 0 | 21457.406 | 1334.815 | 82.64445 | 177.02 | 154.335 | 237.636 | 188.197 | 0.151 | 0.8718396 | 1.147 | 0.872 | 0.637 | 600 | LoF | 15280
LcV15 | 280 | 1200 | 168 | 30 | 0 | 2940.722 | 442.015 | 30.59511 | 116.338 | 32.184 | 170.487 | 53.764 | 0.189 | 0.2766252 | 3.615 | 0.277 | 0.515 | 500 | LoF | 34633
LcD05 | 280 | 1200 | 168 | 30 | 40 | 8231 | 539 | 51.18602 | 135 | 77 | 207.372 | 126.876 | 0.36 | 0.5747126 | 1.74 | 0.57 | 0.65 | 450 | LoF | 40140
LcD09 | 280 | 1200 | 168 | 30 | 0 | 7059.21 | 554.024 | 47.4027 | 185.456 | 48.465 | 202.93 | 82.241 | 0.289 | 0.2613013 | 3.827 | 0.261 | 0.578 | 450 | LoF | 59200
LcD06 | 280 | 1200 | 168 | 30 | 0 | 12069.984 | 901.769 | 61.98383 | 205.463 | 74.797 | 256.838 | 112.672 | 0.187 | 0.3640335 | 2.747 | 0.364 | 0.509 | 600 | LoF | 15254
LcD15 | 280 | 1200 | 168 | 30 | 23.73 | 12955.007 | 1475.433 | 64.21609 | 168.555 | 97.86 | 349.5 | 203.302 | 0.075 | 0.5807201 | 1.722 | 0.581 | 0.265 | 600 | LoF | 10294
LcD01 | 280 | 1200 | 168 | 30 | 6.072 | 10069.234 | 457.274 | 56.61393 | 138.312 | 92.693 | 165.556 | 101.637 | 0.605 | 0.6702413 | 1.492 | 0.67 | 0.825 | 600 | LoF | 17240
LcD08 | 280 | 1200 | 168 | 30 | 9.63 | 13100.549 | 594.355 | 64.5758 | 147.412 | 113.153 | 164.859 | 147.394 | 0.466 | 0.7674597 | 1.303 | 0.768 | 0.767 | 500 | LoF | 28412
LcD10 | 280 | 1200 | 168 | 30 | 0 | 4413.827 | 291.715 | 37.48286 | 89.029 | 63.124 | 110.588 | 73.289 | 0.652 | 0.7092199 | 1.41 | 0.709 | 0.878 | 500 | LoF | 45496
LbH15 | 224 | 1200 | 140 | 30 | 63.662 | 7975.878 | 602.924 | 50.38651 | 171.975 | 59.051 | 199.714 | 85.939 | 0.276 | 0.3434066 | 2.912 | 0.343 | 0.556 | 500 | LoF | 410147
LbH04 | 224 | 1200 | 140 | 30 | 215.601 | 7219.479 | 650.917 | 47.93779 | 136.316 | 67.433 | 198.837 | 107.113 | 0.214 | 0.4945598 | 2.022 | 0.495 | 0.54 | 450 | LoF | 1672166
LbH06 | 224 | 1200 | 140 | 30 | 0 | 4676.79 | 492.357 | 38.58327 | 137.723 | 43.237 | 173.377 | 65.522 | 0.242 | 0.3139717 | 3.185 | 0.314 | 0.57 | 600 | LoF | 24219
LbH05 | 224 | 1200 | 140 | 30 | 7.611 | 6369.609 | 454.093 | 45.02787 | 150.822 | 53.772 | 172.114 | 72.827 | 0.388 | 0.3565062 | 2.805 | 0.357 | 0.729 | 600 | LoF | 50070
LcH02 | 280 | 1200 | 168 | 30 | 354.03 | 8295.1 | 740.71 | 51.38494 | 119.711 | 88.226 | 190.574 | 135.244 | 0.19 | 0.7369197 | 1.357 | 0.737 | 0.452 | 500 | LoF | 448264
LcH14 | 280 | 1200 | 168 | 30 | 859.219 | 10138.735 | 663.228 | 56.80897 | 127.321 | 101.369 | 195.771 | 136.527 | 0.29 | 0.7961783 | 1.256 | 0.796 | 0.543 | 600 | LoF | 97697
SP-a13 | 291.2 | 1300 | 117.12 | 40 | 986.15 | 24633.99 | 1485.58 | 88.55079 | 311.81 | 100.59 | 412.77 | 218.46 | 0.14 | 0.3225806 | 3.1 | 0.32 | 0.38 | 500 | LoF | 120248
SP-a14 | 291.2 | 1300 | 117.12 | 40 | 29.569 | 5008 | 344.73 | 39.92613 | 108.49 | 59.02 | 120.23 | 69.09 | 0.53 | 0.5434783 | 1.84 | 0.54 | 0.84 | 600 | LoF | 145890
SP-a15 | 291.2 | 1300 | 117.12 | 40 | 183.74 | 3213.01 | 285.13 | 31.98019 | 98.8 | 41.41 | 106.91 | 49.51 | 0.5 | 0.41841 | 2.39 | 0.42 | 0.76 | 700 | LoF | 81706
SP-a18 | 291.2 | 1300 | 117.12 | 40 | 321.23 | 5246.85 | 305.85 | 40.86715 | 104.53 | 63.91 | 111.84 | 68.75 | 0.7 | 0.6097561 | 1.64 | 0.61 | 0.92 | 700 | LoF | 53815
SP-a19 | 291.2 | 1300 | 117.12 | 40 | 848.44 | 7004.58 | 380.17 | 47.21893 | 97.72 | 91.27 | 117.73 | 102.68 | 0.61 | 0.9345794 | 1.07 | 0.93 | 0.87 | 600 | KH | 136435
SP-a20 | 291.2 | 1300 | 117.12 | 40 | 669.28 | 3910.12 | 288.24 | 35.27931 | 101.94 | 48.84 | 102.05 | 54.91 | 0.59 | 0.4784689 | 2.09 | 0.48 | 0.83 | 500 | LoF | 2085371
SP-a21 | 291.2 | 1300 | 117.12 | 40 | 1725.36 | 3184.52 | 339.71 | 31.83809 | 84.72 | 47.86 | 103.79 | 63.38 | 0.35 | 0.5649718 | 1.77 | 0.56 | 0.69 | 600 | LoF | 426998
SP-a23 | 291.2 | 1300 | 117.12 | 40 | 118.65 | 1378.31 | 164.09 | 20.94588 | 62.93 | 27.89 | 64.09 | 31.75 | 0.64 | 0.4424779 | 2.26 | 0.44 | 0.89 | 700 | LoF | 211822
SP-a26 | 291.2 | 1300 | 117.12 | 40 | 643.16 | 426.72 | 75.46 | 11.65458 | 24.67 | 22.02 | 25.44 | 22.01 | 0.94 | 0.8928571 | 1.12 | 0.89 | 0.99 | 600 | KH | 1005499
SP-a27 | 291.2 | 1300 | 117.12 | 40 | 83.78 | 128.42 | 64.51 | 6.39354 | 20.18 | 8.1 | 22.97 | 11.77 | 0.39 | 0.4016064 | 2.49 | 0.4 | 0.75 | 500 | LoF | 3458151
SP-a28 | 291.2 | 1300 | 117.12 | 40 | 0 | 436.25 | 328.28 | 11.784 | 27.89 | 19.92 | 29.94 | 20.55 | 0.22 | 0.4405286 | 2.27 | 0.44 | 0.56 | 700 | LoF | 89272
SP-a5 | 291.2 | 1300 | 117.12 | 40 | 790.82 | 3546.95 | 338.45 | 33.60103 | 131.32 | 34.39 | 128.49 | 51.37 | 0.39 | 0.2617801 | 3.82 | 0.26 | 0.7 | 500 | LoF | 1828716
SP-a6 | 291.2 | 1300 | 117.12 | 40 | 599.29 | 3706.83 | 399.66 | 34.34997 | 87.64 | 53.85 | 104.23 | 72.22 | 0.29 | 0.6134969 | 1.63 | 0.61 | 0.61 | 600 | LoF | 335783
SP-a7 | 291.2 | 1300 | 117.12 | 40 | 839.45 | 5672.68 | 457.63 | 42.49318 | 126.83 | 56.95 | 150.37 | 83.02 | 0.34 | 0.4484305 | 2.23 | 0.45 | 0.65 | 700 | LoF | 58591
SP-b1 | 291.2 | 1300 | 120 | 40 | 412.82 | 5798.76 | 515.7 | 42.96281 | 136.6 | 54.05 | 168.44 | 79.87 | 0.27 | 0.3952569 | 2.53 | 0.4 | 0.61 | 500 | LoF | 1034008
SP-b10 | 291.2 | 1300 | 120 | 40 | 1305.31 | 5977.05 | 600.71 | 43.61828 | 108.79 | 69.95 | 153.35 | 106.55 | 0.21 | 0.6410256 | 1.56 | 0.64 | 0.57 | 600 | LoF | 139347
SP-b11 | 291.2 | 1300 | 120 | 40 | 631.15 | 5810.8 | 480.34 | 43.00738 | 100.2 | 73.84 | 131.4 | 95.8 | 0.32 | 0.7352941 | 1.36 | 0.74 | 0.64 | 700 | LoF | 87571
SP-b17 | 291.2 | 1300 | 120 | 40 | 291.26 | 3829.74 | 333.44 | 34.91481 | 96.94 | 50.3 | 112.57 | 63.69 | 0.43 | 0.5181347 | 1.93 | 0.52 | 0.74 | 700 | LoF | 105518
SP-b18 | 291.2 | 1300 | 120 | 40 | 66.591 | 4423.72 | 372.66 | 37.52484 | 129.975 | 45.167 | 149.13 | 62.25 | 0.4 | 0.3533569 | 2.83 | 0.35 | 0.71 | 700 | LoF | 44786
SP-b19 | 291.2 | 1300 | 120 | 40 | 798.02 | 4025 | 659.06 | 35.79382 | 105 | 48.81 | 159.3 | 93.92 | 0.12 | 0.4651163 | 2.15 | 0.46 | 0.44 | 500 | LoF | 1055218
SP-b2 | 291.2 | 1300 | 120 | 40 | 6.59 | 1280.53 | 177.96 | 20.18924 | 58.12 | 28.05 | 59.42 | 31.68 | 0.51 | 0.4830918 | 2.07 | 0.48 | 2.07 | 600 | LoF | 46612
SP-b22 | 291.2 | 1300 | 120 | 40 | 636.33 | 10905.96 | 683.32 | 58.91922 | 161.02 | 86.24 | 210.71 | 108.94 | 0.29 | 0.5347594 | 1.87 | 0.54 | 0.64 | 600 | LoF | 168963
SP-b23 | 291.2 | 1300 | 120 | 40 | 177.27 | 721.23 | 112.77 | 15.15172 | 31.99 | 28.71 | 35.48 | 30.45 | 0.71 | 0.9009009 | 1.11 | 0.9 | 0.89 | 500 | KH | 3985111
SP-b24 | 291.2 | 1300 | 120 | 40 | 4.8 | 1060.991 | 116.9838 | 18.37727 | 37.585 | 35.942 | 38.322 | 36.077 | 0.977 | 0.9560229 | 1.046 | 0.956 | 0.999 | 700 | KH | 28231
SP-b25 | 291.2 | 1300 | 120 | 40 | 1325.47 | 3779.29 | 285.2 | 34.68408 | 75.7 | 63.56 | 82.55 | 67.75 | 0.58 | 0.8403361 | 1.19 | 0.84 | 0.88 | 600 | KH | 287798
SP-b27 | 291.2 | 1300 | 120 | 40 | 2 | 619.15 | 143.32 | 14.03857 | 35 | 22.53 | 48.25 | 33.64 | 0.38 | 0.6451613 | 1.55 | 0.64 | 0.66 | 700 | LoF | 74868
SP-b7 | 291.2 | 1300 | 120 | 40 | 1507.51 | 6682.85 | 546.22 | 46.12177 | 124.13 | 68.55 | 160.39 | 100.66 | 0.28 | 0.5524862 | 1.81 | 0.55 | 0.67 | 600 | LoF | 152583
SP-b8 | 291.2 | 1300 | 120 | 40 | 331.97 | 6783.32 | 487.29 | 46.46717 | 194.44 | 44.42 | 200.64 | 50.24 | 0.36 | 0.2283105 | 4.38 | 0.23 | 0.81 | 500 | LoF | 423576
SP-e1 | 268.8 | 1300 | 120 | 40 | 403.2 | 5839.3 | 568.23 | 43.11272 | 169.98 | 43.74 | 186.75 | 66.19 | 0.23 | 0.2570694 | 3.89 | 0.26 | 0.64 | 500 | LoF | 564441
SP-e10 | 268.8 | 1300 | 120 | 40 | 8.38 | 6001.56 | 479.56 | 43.70762 | 117.51 | 65.03 | 142.71 | 81.34 | 0.33 | 0.5524862 | 1.81 | 0.55 | 0.78 | 600 | LoF | 25245
SP-e11 | 268.8 | 1300 | 120 | 40 | 278.11 | 5285.19 | 438.34 | 41.01619 | 168.94 | 39.83 | 169.16 | 52.06 | 0.35 | 0.2358491 | 4.24 | 0.24 | 0.69 | 700 | LoF | 46625
SP-e17 | 268.8 | 1300 | 120 | 40 | 91.39 | 6003.43 | 587.28 | 43.71443 | 139 | 54.99 | 190.32 | 74.5 | 0.22 | 0.3952569 | 2.53 | 0.4 | 0.65 | 700 | LoF | 55088
SP-e19 | 268.8 | 1300 | 120 | 40 | 713.91 | 7291.6 | 392.61 | 48.17664 | 116.65 | 79.59 | 142.3 | 93.17 | 0.59 | 0.6802721 | 1.47 | 0.68 | 0.81 | 500 | LoF | 756468
SP-e2 | 268.8 | 1300 | 120 | 40 | 158.85 | 8459.66 | 540.72 | 51.89213 | 160.2 | 67.24 | 200.4 | 83.08 | 0.36 | 0.4201681 | 2.38 | 0.42 | 0.81 | 600 | LoF | 84596
SP-e21 | 268.8 | 1300 | 120 | 40 | 797.05 | 3172.26 | 394.67 | 31.77675 | 130.02 | 31.07 | 149.18 | 44.22 | 0.26 | 0.2386635 | 4.19 | 0.24 | 0.61 | 600 | LoF | 378624
SP-e22 | 268.8 | 1300 | 120 | 40 | 229.73 | 3174.59 | 303.83 | 31.78842 | 113.08 | 35.74 | 114.68 | 45.22 | 0.43 | 0.3164557 | 3.16 | 0.32 | 0.73 | 500 | LoF | 2360167
SP-e23 | 268.8 | 1300 | 120 | 40 | 764.18 | 6294.21 | 343.13 | 44.76058 | 95.8 | 83.65 | 102.2 | 91.89 | 0.67 | 0.8695652 | 1.15 | 0.87 | 0.89 | 700 | KH | 53583
SP-e26 | 268.8 | 1300 | 120 | 40 | 1101.62 | 4094.24 | 310.11 | 36.10037 | 106.35 | 49.02 | 103.6 | 58.16 | 0.54 | 0.4608295 | 2.17 | 0.46 | 0.77 | 600 | LoF | 295958
SP-e27 | 268.8 | 1300 | 120 | 40 | 215.18 | 2089.03 | 211.82 | 25.7868 | 77.2 | 34.45 | 86.58 | 38.99 | 0.59 | 0.4464286 | 2.24 | 0.45 | 0.84 | 500 | LoF | 2539563
SP-e3 | 268.8 | 1300 | 120 | 40 | 1038.26 | 22259.35 | 1190.5 | 84.17465 | 213.07 | 133.02 | 309.3 | 209.8 | 0.2 | 0.625 | 1.6 | 0.62 | 0.48 | 700 | LoF | 28763
SP-e7 | 268.8 | 1300 | 120 | 40 | 731.84 | 5544.93 | 440.15 | 42.01197 | 111.1 | 63.55 | 168.14 | 79.34 | 0.36 | 0.5714286 | 1.75 | 0.57 | 0.72 | 600 | LoF | 156863
SP-e8 | 268.8 | 1300 | 120 | 40 | 70.42 | 6272.74 | 501.23 | 44.68417 | 138.01 | 57.87 | 175.55 | 91.26 | 0.31 | 0.4201681 | 2.38 | 0.42 | 0.61 | 500 | LoF | 1036714
SP-f12 | 268.8 | 1300 | 122.88 | 40 | 1683.75 | 14651.12 | 1019.5 | 68.29053 | 159.47 | 116.98 | 231.51 | 173.56 | 0.18 | 0.7352941 | 1.36 | 0.73 | 0.55 | 700 | LoF | 35133
SP-f13 | 268.8 | 1300 | 122.88 | 40 | 9.74 | 8863.09 | 586.44 | 53.11506 | 205.79 | 54.84 | 213.2 | 70.56 | 0.32 | 0.2666667 | 3.75 | 0.27 | 0.71 | 600 | LoF | 26656
SP-f14 | 268.8 | 1300 | 122.88 | 40 | 441.97 | 7877.89 | 403.62 | 50.07604 | 145.1 | 69.13 | 165.6 | 71.85 | 0.61 | 0.4761905 | 2.1 | 0.48 | 0.91 | 500 | LoF | 533034
SP-f15 | 268.8 | 1300 | 122.88 | 40 | 9.23 | 9793.14 | 703.09 | 55.83237 | 165.53 | 75.33 | 203.11 | 118.24 | 0.25 | 0.4545455 | 2.2 | 0.46 | 0.55 | 500 | LoF | 262682
SP-f16 | 268.8 | 1300 | 122.88 | 40 | 1120.9 | 7848.38 | 586.08 | 49.98217 | 160.59 | 62.23 | 173.86 | 87.36 | 0.29 | 0.3875969 | 2.58 | 0.39 | 0.68 | 600 | LoF | 104823
SP-f17 | 268.8 | 1300 | 122.88 | 40 | 0 | 4634.4 | 498.92 | 38.40801 | 129.28 | 45.64 | 171.43 | 82.31 | 0.23 | 0.3533569 | 2.83 | 0.35 | 0.44 | 700 | LoF | 15036
SP-f2 | 268.8 | 1300 | 122.88 | 40 | 0 | 1557.51 | 180.18 | 22.26591 | 69.51 | 28.53 | 74.69 | 31.57 | 0.6 | 0.4098361 | 2.44 | 0.41 | 0.97 | 700 | LoF | 23032
SP-f21 | 268.8 | 1300 | 122.88 | 40 | 0 | 830.32 | 169.03 | 16.25728 | 42.83 | 24.69 | 59.2 | 36.99 | 0.37 | 0.5780347 | 1.73 | 0.58 | 0.65 | 600 | LoF | 136248
SP-f22 | 268.8 | 1300 | 122.88 | 40 | 428.2 | 2516.88 | 220.19 | 28.30455 | 89.42 | 35.84 | 90.52 | 38.85 | 0.65 | 0.4 | 2.5 | 0.4 | 0.91 | 500 | LoF | 3330389
SP-f23 | 268.8 | 1300 | 122.88 | 40 | 0 | 751.6 | 115.91 | 15.46744 | 42.34 | 22.6 | 42.33 | 24.75 | 0.7 | 0.5347594 | 1.87 | 0.53 | 0.89 | 700 | KH | 31695
SP-f26 | 268.8 | 1300 | 122.88 | 40 | 79.52 | 4108.43 | 327.66 | 36.16288 | 97.84 | 53.47 | 121.62 | 68.6 | 0.48 | 0.5464481 | 1.83 | 0.55 | 0.77 | 600 | LoF | 159482
SP-f27 | 268.8 | 1300 | 122.88 | 40 | 92.3 | 1441.53 | 259.83 | 21.42086 | 88.24 | 20.8 | 105.81 | 32.74 | 0.27 | 0.2358491 | 4.24 | 0.24 | 0.56 | 500 | LoF | 3908201
SP-f28 | 268.8 | 1300 | 122.88 | 40 | 1356.29 | 2187.63 | 288.43 | 26.38834 | 90.54 | 30.76 | 96.63 | 47.24 | 0.33 | 0.3401361 | 2.94 | 0.34 | 0.61 | 700 | LoF | 93323
SP-f5 | 268.8 | 1300 | 122.88 | 40 | 449.53 | 11842.82 | 741.43 | 61.39777 | 126.98 | 118.75 | 190.14 | 162.86 | 0.27 | 0.9345794 | 1.07 | 0.94 | 0.6 | 500 | LoF | 334157
SP-f6 | 268.8 | 1300 | 122.88 | 40 | 0 | 14441.58 | 574.68 | 67.80043 | 185.88 | 98.92 | 215.28 | 118.37 | 0.55 | 0.5319149 | 1.88 | 0.53 | 0.82 | 600 | LoF | 18541
1-i | 280 | 1300 | 120 | 40 | 194.9 | 12175.075 | 888.504 | 62.25309 | 137.9111 | 112.404 | 221.855 | 143.301 | 0.194 | 0.8149959 | 1.227 | 0.815 | 0.563 | 500 | LoF | 245727
9-i | 280 | 1300 | 120 | 40 | 1299.104 | 4443.036 | 392.124 | 37.60668 | 99.243 | 57.002 | 127.308 | 78.416 | 0.363 | 0.5743825 | 1.741 | 0.574 | 0.662 | 700 | LoF | 67850
3-i | 280 | 1300 | 120 | 40 | 1778.251 | 11752.648 | 802.43 | 61.16358 | 146.61 | 102.067 | 258.607 | 124.128 | 0.229 | 0.6963788 | 1.436 | 0.696 | 0.476 | 600 | LoF | 157246
25-i | 280 | 1300 | 120 | 40 | 428.9188 | 7354.856 | 542.953 | 48.38516 | 127.351 | 73.534 | 166.836 | 100.833 | 0.314 | 0.5773672 | 1.732 | 0.577 | 0.664 | 500 | LoF | 347011
40-i | 280 | 1300 | 120 | 40 | 1519.087 | 2069.535 | 213.901 | 25.66619 | 62.19 | 42.37 | 69.972 | 48.476 | 0.568 | 0.6811989 | 1.468 | 0.681 | 0.852 | 600 | LoF | 280698
36-i | 280 | 1300 | 120 | 40 | 394.4074 | 1125.961 | 120.367 | 18.93157 | 41.32 | 34.695 | 41.623 | 34.344 | 0.977 | 0.8396306 | 1.191 | 0.84 | 1 | 500 | KH | 2427812
31-i | 280 | 1300 | 120 | 40 | 565.1458 | 3092.787 | 260.517 | 31.37618 | 77.691 | 50.686 | 92.975 | 58.93 | 0.573 | 0.6523157 | 1.533 | 0.652 | 0.855 | 700 | LoF | 72511
23-i | 280 | 1300 | 120 | 40 | 949.2598 | 2388.15 | 219.648 | 27.57121 | 88.962 | 34.179 | 98.335 | 37.23 | 0.622 | 0.3841721 | 2.603 | 0.384 | 0.974 | 600 | LoF | 443049
44-i | 280 | 1300 | 120 | 40 | 698.0443 | 2782.694 | 307.067 | 29.7617 | 88.753 | 39.92 | 115.248 | 51.989 | 0.371 | 0.4498426 | 2.223 | 0.45 | 0.72 | 700 | LoF | 108303
66-i | 280 | 1300 | 120 | 40 | 1586.138 | 3524.646 | 349.704 | 33.49522 | 87.314 | 51.393 | 103.075 | 63.63 | 0.362 | 0.5885815 | 1.699 | 0.589 | 0.731 | 500 | LoF | 1270334
53-i | 280 | 1300 | 120 | 40 | 509.4278 | 2554.476 | 233.72 | 28.51517 | 73.939 | 43.989 | 85.108 | 51.404 | 0.588 | 0.594884 | 1.681 | 0.595 | 0.853 | 600 | LoF | 420382
61-i | 280 | 1300 | 120 | 40 | 95.69373 | 954.789 | 134.16 | 17.43327 | 52.956 | 22.956 | 55.804 | 24.059 | 0.667 | 0.4334634 | 2.307 | 0.433 | 0.951 | 700 | LoF | 215659
47-i | 280 | 1300 | 120 | 40 | 325.0564 | 1442.174 | 283.881 | 21.42564 | 61.095 | 30.055 | 100.396 | 58.882 | 0.225 | 0.4918839 | 2.033 | 0.492 | 0.429 | 700 | LoF | 101608
68-i | 280 | 1300 | 120 | 40 | 1213.232 | 2254.229 | 241.172 | 26.787 | 91.438 | 31.389 | 105.151 | 34.948 | 0.487 | 0.3432887 | 2.913 | 0.343 | 0.91 | 600 | LoF | 786035
92-i | 280 | 1300 | 120 | 40 | 663.4486 | 4503.673 | 358.924 | 37.86243 | 95.286 | 60.18 | 121.319 | 81.578 | 0.439 | 0.6317119 | 1.583 | 0.632 | 0.694 | 500 | LoF | 1395519
76-i | 280 | 1300 | 120 | 40 | 810.9645 | 1612.353 | 274.535 | 22.65453 | 80.195 | 25.599 | 90.218 | 34.618 | 0.269 | 0.3191829 | 3.133 | 0.319 | 0.676 | 500 | LoF | 3272126
84-i | 280 | 1300 | 120 | 40 | 363.9762 | 751.929 | 99.128 | 15.47083 | 32.134 | 29.794 | 33.393 | 29.378 | 0.962 | 0.9267841 | 1.079 | 0.927 | 0.999 | 700 | KH | 85809
14-i | 280 | 1300 | 120 | 40 | 15.554 | 2266.619 | 283.718 | 26.86051 | 84.849 | 34.013 | 106.54 | 42.32 | 0.354 | 0.4008016 | 2.495 | 0.401 | 0.716 | 600 | LoF | 368647
78-i | 280 | 1300 | 120 | 40 | 8.029627 | 693.48 | 132.319 | 14.85737 | 47.641 | 18.534 | 58.415 | 20.29 | 0.498 | 0.3889537 | 2.571 | 0.389 | 0.938 | 600 | LoF | 164291
90-i | 280 | 1300 | 120 | 40 | 0 | 737.25 | 149.728 | 15.31907 | 62.796 | 14.948 | 64.405 | 19.662 | 0.413 | 0.2380386 | 4.201 | 0.238 | 0.825 | 600 | LoF | 217484
14-iv | 280 | 1300 | 120 | 40 | 121.381 | 10761.899 | 607.38 | 58.52879 | 132.621 | 103.321 | 167.04 | 114.809 | 0.333 | 0.7230658 | 1.383 | 0.723 | 0.698 | 600 | LoF | 60400
1-iv | 280 | 1300 | 120 | 40 | 1257.059 | 19379.678 | 1374.329 | 78.54135 | 186.709 | 132.157 | 240.982 | 156.926 | 0.129 | 0.7077141 | 1.413 | 0.708 | 0.652 | 500 | LoF | 149571
25-iv | 280 | 1300 | 120 | 40 | 316.3 | 6115.349 | 793.108 | 44.12002 | 106.774 | 72.923 | 190.917 | 121.493 | 0.122 | 0.6830601 | 1.464 | 0.683 | 0.493 | 600 | LoF | 171842
33-iv | 280 | 1300 | 120 | 40 | 1675.938 | 6131.427 | 897.967 | 44.17798 | 161.033 | 48.479 | 231.101 | 96.928 | 0.096 | 0.3010235 | 3.322 | 0.301 | 0.406 | 700 | LoF | 57889
3-iv | 280 | 1300 | 120 | 40 | 192.7918 | 5296.021 | 504.035 | 41.0582 | 114.256 | 59.017 | 163.042 | 96.927 | 0.262 | 0.5165289 | 1.936 | 0.517 | 0.539 | 600 | LoF | 92592
42-iv | 280 | 1300 | 120 | 40 | 107.5133 | 5946.78 | 429.935 | 43.50769 | 106.437 | 71.137 | 151.583 | 94.881 | 0.404 | 0.6684492 | 1.496 | 0.668 | 0.668 | 600 | LoF | 169169
46-iv | 280 | 1300 | 120 | 40 | 285.124 | 1705.247 | 224.671 | 23.298 | 79.491 | 27.314 | 93.372 | 32.132 | 0.425 | 0.3436426 | 2.91 | 0.344 | 0.771 | 700 | LoF | 171785
50-iv | 280 | 1300 | 120 | 40 | 95.58887 | 1018.683 | 171.603 | 18.00713 | 74.226 | 17.474 | 75.418 | 20.254 | 0.435 | 0.2354049 | 4.248 | 0.235 | 0.808 | 700 | LoF | 169848
56-iv | 280 | 1300 | 120 | 40 | 15.306 | 8838.324 | 500.308 | 53.04079 | 140.193 | 80.27 | 168.65 | 86.982 | 0.444 | 0.5724098 | 1.747 | 0.573 | 0.769 | 600 | LoF | 850319
64-iv | 280 | 1300 | 120 | 40 | 123.001 | 1264.6 | 132.228 | 20.06327 | 44.681 | 36.036 | 44.285 | 35.424 | 0.909 | 0.8064516 | 1.24 | 0.807 | 0.982 | 700 | KH | 41820
69-iv | 280 | 1300 | 120 | 40 | 279.099 | 1700.787 | 261.804 | 23.26752 | 55.766 | 38.832 | 77.816 | 56.381 | 0.312 | 0.6963788 | 1.436 | 0.696 | 0.605 | 500 | LoF | 4032138
71-iv | 280 | 1300 | 120 | 40 | 398.32 | 1079.556 | 174.867 | 18.53735 | 70.899 | 19.387 | 72.693 | 24.037 | 0.444 | 0.2734482 | 3.657 | 0.273 | 0.73 | 600 | LoF | 1439677
73-iv | 280 | 1300 | 120 | 40 | 568.579 | 512.192 | 80.225 | 12.76855 | 25.777 | 25.3 | 25.774 | 25.298 | 1 | 0.9813543 | 1.019 | 0.982 | 0.999 | 700 | GEP | 160788
81-iv | 280 | 1300 | 120 | 40 | 909.962 | 404.512 | 74.942 | 11.34725 | 24.284 | 21.209 | 25.645 | 21.538 | 0.905 | 0.8733624 | 1.145 | 0.873 | 0.968 | 600 | GEP | 472076
87-iv | 280 | 1300 | 120 | 40 | 1293.227 | 526.23 | 83.178 | 12.94234 | 29.51 | 22.705 | 30.161 | 22.977 | 0.956 | 0.7692308 | 1.3 | 0.769 | 0.999 | 700 | GEP | 130336
92-iv | 280 | 1300 | 120 | 40 | 30.008 | 1012.18 | 146.9 | 17.94957 | 37.891 | 34.012 | 50.778 | 39.361 | 0.589 | 0.8976661 | 1.114 | 0.898 | 0.863 | 600 | LoF | 952097
94-iv | 280 | 1300 | 120 | 40 | 347.257 | 2704.802 | 256.981 | 29.34221 | 85.883 | 40.099 | 87.96 | 48.314 | 0.515 | 0.4668534 | 2.142 | 0.467 | 0.831 | 500 | LoF | 2058041
9-iv | 280 | 1300 | 120 | 40 | 19.6 | 5858.21 | 532.907 | 43.18248 | 156.305 | 47.72 | 189.017 | 60.861 | 0.259 | 0.3053435 | 3.275 | 0.305 | 0.696 | 700 | LoF | 31989
1-viii | 280 | 1300 | 120 | 40 | 319.534 | 19317.82 | 981.721 | 78.4159 | 181.116 | 135.803 | 245.884 | 169.066 | 0.252 | 0.7496252 | 1.334 | 0.75 | 0.635 | 500 | LoF | 121492
14-viii | 280 | 1300 | 120 | 40 | 167.612 | 13694.822 | 718.36 | 66.02422 | 162.591 | 107.244 | 188.222 | 122.649 | 0.333 | 0.6596306 | 1.516 | 0.66 | 0.74 | 600 | LoF | 77903
18-viii | 280 | 1300 | 120 | 40 | 1639.17 | 3047.472 | 330.651 | 31.14547 | 118.514 | 32.74 | 130.278 | 39.155 | 0.35 | 0.2762431 | 3.62 | 0.276 | 0.757 | 500 | LoF | 1968826
9-viii | 280 | 1300 | 120 | 40 | 302.014 | 22234.323 | 838.598 | 84.12731 | 191.476 | 147.85 | 252.015 | 173.496 | 0.397 | 0.7722008 | 1.295 | 0.772 | 0.717 | 700 | LoF | 29804
3-viii | 280 | 1300 | 120 | 40 | 1066.258 | 12333.941 | 580.117 | 62.65792 | 156.407 | 100.405 | 199.185 | 118.278 | 0.461 | 0.6418485 | 1.558 | 0.642 | 0.734 | 600 | LoF | 75645
27-viii | 280 | 1300 | 120 | 40 | 1050.782 | 18395.534 | 775.201 | 76.52111 | 198.673 | 117.892 | 250.208 | 127.603 | 0.385 | 0.5934718 | 1.685 | 0.593 | 0.741 | 500 | LoF | 148753
42-viii | 280 | 1300 | 120 | 40 | 51.85 | 7180.9 | 629.599 | 47.80953 | 133.77 | 68.348 | 185.151 | 116.277 | 0.228 | 0.5109862 | 1.957 | 0.511 | 0.516 | 600 | LoF | 132724
33-viii | 280 | 1300 | 120 | 40 | 416.86 | 4086.67 | 341.984 | 36.06699 | 89.696 | 58.011 | 100.947 | 73.19 | 0.439 | 0.6468305 | 1.546 | 0.647 | 0.786 | 700 | LoF | 63477
25-viii | 280 | 1300 | 120 | 40 | 8.5 | 5542.272 | 549.168 | 42.0019 | 109.001 | 64.739 | 152.914 | 95.458 | 0.231 | 0.5938242 | 1.684 | 0.594 | 0.614 | 600 | LoF | 40182
38-viii | 280 | 1300 | 120 | 40 | 64.979 | 7173.422 | 398.509 | 47.78463 | 139.098 | 65.662 | 169.223 | 71.953 | 0.568 | 0.4721435 | 2.118 | 0.472 | 0.897 | 500 | LoF | 673318
46-viii | 280 | 1300 | 120 | 40 | 448.279 | 2027.692 | 283.321 | 25.4054 | 63.901 | 40.402 | 103.64 | 61.218 | 0.317 | 0.6321113 | 1.582 | 0.632 | 0.633 | 700 | LoF | 106802
69-viii | 280 | 1300 | 120 | 40 | 773.267 | 3999.013 | 386.024 | 35.67808 | 105.421 | 48.299 | 118.491 | 57.02 | 0.337 | 0.4580852 | 2.183 | 0.458 | 0.683 | 500 | LoF | 1883639
56-viii | 280 | 1300 | 120 | 40 | 847.822 | 1237.589 | 145.013 | 19.84784 | 46.616 | 33.803 | 50.945 | 35.826 | 0.74 | 0.7251632 | 1.379 | 0.725 | 0.942 | 600 | KH | 53451
64--viii | 280 | 1300 | 120 | 40 | 498.063 | 1382.479 | 180.826 | 20.97753 | 74.007 | 23.785 | 83.974 | 26.118 | 0.531 | 0.3213368 | 3.112 | 0.321 | 0.957 | 700 | KH | 187756
71-viii | 280 | 1300 | 120 | 40 | 1395.84 | 1111.933 | 118.219 | 18.81327 | 38.21 | 37.052 | 38.205 | 72.115 | 1 | 0.9699321 | 1.031 | 0.97 | 1.002 | 600 | KH | 653822
50-viii | 280 | 1300 | 120 | 40 | 1.8 | 834.713 | 152.894 | 16.30023 | 66.998 | 15.863 | 65.111 | 18.867 | 0.449 | 0.2367424 | 4.224 | 0.237 | 0.87 | 700 | LoF | 75325
94-viii | 280 | 1300 | 120 | 40 | 648.873 | 2435.783 | 269.325 | 27.84482 | 110.409 | 28.089 | 125.757 | 32.524 | 0.422 | 0.2543882 | 3.931 | 0.254 | 0.897 | 500 | LoF | 2900679
81-viii | 280 | 1300 | 120 | 40 | 679.789 | 1712.02 | 150.061 | 23.34423 | 53.227 | 40.953 | 54.721 | 40.664 | 0.955 | 0.7692308 | 1.3 | 0.769 | 1 | 600 | KH | 75342
87-viii | 280 | 1300 | 120 | 40 | 966.131 | 1186.779 | 125.668 | 19.43614 | 44.54 | 33.926 | 44.572 | 33.792 | 0.944 | 0.7616146 | 1.313 | 0.762 | 0.998 | 700 | KH | 234308
92-viii | 280 | 1300 | 120 | 40 | 291.758 | 3355.776 | 344.11 | 32.68297 | 71.922 | 59.408 | 107.176 | 77.284 | 0.356 | 0.8257638 | 1.211 | 0.826 | 0.585 | 600 | LoF | 284141
73-viii | 280 | 1300 | 120 | 40 | 659.418 | 1745.525 | 152.627 | 23.57155 | 54.048 | 41.12 | 55.735 | 40.75 | 0.942 | 0.761035 | 1.314 | 0.761 | 0.997 | 700 | KH | 53159
Note on A13: Muztahid Muhammad: Min Axis
Note on A19: Muztahid Muhammad: Min Axis
Note on A130: Muztahid Muhammad: Max axis

## All raw data
[13 empty] | 0 |  |  |  | 2307.24
[12 empty] | Actual Defect | [13 empty] | Murakami's
Vertical | Sp# | UTS (MPa) | Stress amplitude | Frequency (Hz) | Scanned (Y/N) | Machine | Cycles to Failure | Reversals | Location | Type | Comment | Max axis | min axis | Max Ferret | Min Ferret | Area | Distance | Equivalent radius, a | Sq rt area | Actual perimeter | Circularity | Aspect ratio | Elongation | Roundness | Solidity | Max axis | min axis | Max Ferret | Min Ferret | Area | Sq rt area | Actual perimeter | Circularity | Aspect ratio | Elongation | Roundness | Solidity | Y value | Rileys' Circularity | c | c_Surface | a | c/a | C_a ratio | D | a | Q | a/Q | Height | Out-of-plane AR
RV | RV03 | 1182 | 450 | 6 |  | MTS 810 | 4305823 | 8611646 | FALSE | LoF | Multiple | 112.878 | 57.825 | 204.743 | 106.368 | 5126.458 | 291.4724 | 40.39557 | 71.59929 | 903.684 | 0.79 | 0.5122951 | 1.952 | 0.512 | 0.354 | 202.028 | 148.307 | 224.507 | 156.604 | 23532.249 | 153.4022 | 602.798 | 0.814 | 0.7342144 | 1.362 | 0.734 | 0.995 | 0.5 |  | 213.421 |  | 176.259 | 1.210837
| RV01 | 1182 | 450 | 6 | Y (Inverted) | Dep 2 | 1985701 | 3971402 | FALSE | LoF |  | 107.931 | 93.89 | 188.639 | 149.084 | 7917.63 | 1457.293 | 50.20219 | 88.98107 | 883.25 | 0.128 | 0.8741259 | 1.144 | 0.874 | 0.431 | 157.713 | 144.663 | 187.321 | 147.075 | 17918.963 | 133.8617 | 532.822 | 0.793 | 0.9174312 | 1.09 | 0.917 | 1 | 0.5 | 0.7340522 | 183.822 |  | 159.332 | 1.153704
| RV05 | 1182 | 500 | 5 | Y | MTS 810 | 1629807 | 3259614 | FALSE | LoF |  | 82.389 | 64.683 | 115.417 | 76.313 | 4185.509 | 472.4665 | 36.50053 | 64.69551 | 359.012 | 0.408 | 0.7849294 | 1.274 | 0.785 | 0.689 | 99.693 | 77.428 | 112.164 | 76.794 | 6062.509 | 77.86212 | 306.159 | 0.813 | 0.7763975 | 1.288 | 0.777 | 1 | 0.5 | 0.7881887 | 88.993 |  | 111.013 | 0.8016449
| RV10 | 1182 | 500 | 5 |  | Dep 2 | 1544620 | 3089240 | FALSE | LoF |  | 71.606 | 44.635 | 83.314 | 51.827 | 2510.222 | 213.0999 | 28.26709 | 50.10212 | 279.901 | 0.403 | 0.6234414 | 1.604 | 0.623 | 0.795 | 80.135 | 48.968 | 83.251 | 51.988 | 3081.948 | 55.5153 | 223.198 | 0.777 | 0.6112469 | 1.636 | 0.611 | 0.982 | 0.5 | 0.7715809 | 70.974 |  | 79.191 | 0.8962382
| RV14 | 1182 | 450 | 6 | Y (Inverted) | Dep 2 | 2890164 | 5780328 | FALSE | LoF |  | 107.068 | 46.939 | 147.772 | 61.249 | 3947.125 | 171.3281 | 35.44586 | 62.82615 | 451.825 | 0.243 | 0.4384042 | 2.281 | 0.438 | 0.593 | 130.354 | 65.362 | 151.365 | 63.706 | 6691.757 | 81.80316 | 351.036 | 0.682 | 0.5015045 | 1.994 | 0.501 | 0.993 | 0.5 | 0.619907 | 86 |  | 131.814 | 0.6524345
| RV09 | 1182 | 500 | 5 |  | MTS 810 | 2136507 | 4273014 | FALSE | LoF |  | 73.981 | 45.406 | 82.591 | 53.54 | 2638.273 | 834.4669 | 28.9791 | 51.36412 | 281.825 | 0.417 | 0.6138735 | 1.629 | 0.614 | 0.78 | 80.986 | 53.201 | 83.161 | 53.424 | 3383.906 | 58.17135 | 225.363 | 0.837 | 0.6570302 | 1.522 | 0.657 | 0.996 | 0.5 | 0.6988698 | 70.558 |  | 72.823 | 0.9688972
| RV06 | 1182 | 600 | 4 |  | Dep 2 | 33689 | 67378 | FALSE | LoF |  | 144.781 | 46.852 | 155.539 | 63.473 | 5327.283 | 214.4628 | 41.1792 | 72.98824 | 401.671 | 0.415 | 0.3236246 | 3.09 | 0.324 | 0.78 | 154.265 | 101.216 | 178.015 | 101.586 | 12286 | 110.8422 | 453.032 | 0.752 | 0.6570302 | 1.522 | 0.657 | 1 | 0.65 | 0 | 99.782 |  | 132.138 | 0.7551348
| RV15 | 1182 | 450 | 6 |  | MTS 810 | 3616919 | 7233838 | Surface | LoF |  | 113.192 | 50.366 | 153.047 | 75.115 | 4477.534 | 81.9156 | 37.7524 | 66.91438 | 549.053 | 0.187 | 0.4450378 | 2.247 | 0.445 | 0.489 | 216.031 | 99.416 | 212.146 | 93.596 | 16867.979 | 129.8768 | 542.861 | 0.719 | 0.4601933 | 2.173 | 0.46 | 0.999 | 0.65 | 0.6335569 | 95.337 |  | 141.56 | 0.6734741
| RV11 | 1182 | 450 | 6 |  | Dep 2 | 2057094 | 4114188 | Surface | LoF |  | 73.636 | 21.107 | 76.076 | 22.609 | 1220.722 | 7.584 | 19.71213 | 34.93883 | 179.864 | 0.474 | 0.2866151 | 3.489 | 0.287 | 0.87 | 83.883 | 24.177 | 78.678 | 23.72 | 1592.803 | 39.90994 | 186.501 | 0.575 | 0.2881844 | 3.47 | 0.288 | 0.97 | 0.65 | 0.5413246 | 27.556 |  | 76.039 | 0.362393 | [5 empty] | 38 | 0.919443
| RV08 | 1182 | 500 | 5 | Y | Dep 2 | 862116 | 1724232 | Surface | LoF |  | 83.203 | 30.262 | 115.071 | 39.795 | 1977.528 | 2.7 | 25.08918 | 44.46941 | 367.935 | 0.213 | 0.3591954 | 2.784 | 0.364 | 0.649 | 100.181 | 61.707 | 122.507 | 72.665 | 4855.195 | 69.67923 | 305.106 | 0.655 | 0.6161429 | 1.623 | 0.616 | 0.994 | 0.65 | 0.5765048 | 93.259 | 0 | 81.125 | 1.149572 | [5 empty] | 18.76 | 2.370437
| RV12 | 1182 | 600 | 4 | Y | MTS 810 | 59051 | 118102 | Surface | LoF |  | 43.43 | 19.749 |  |  | 673.618 | 0 | 14.64306 | 25.95415 | 140.76 | 0.427 | 0.4547522 | 2.199 | 0.455 | 0.756 | 43.698 | 22.759 |  |  | 781.116 | 27.94845 | 126.117 | 0.617 | 0.5208333 | 1.92 | 0.521 | 0.987 | 0.65 | 0.6249957 | 33.959 |  | 39.806 | 0.8531126
| RV02 | 1182 | 600 | 4 |  | Dep 2 | 30900 | 61800 | Surface | LoF | 2 defects | 70.202 | 46.687 | 79.968 | 52.259 | 2574.151 | 0 | 28.62477 | 50.73609 | 229.809 | 0.613 | 0.6648936 | 1.504 | 0.665 | 0.862 | 77.548 | 65.257 | 86.151 | 64.966 | 3974.571 | 63.0442 | 242.181 | 0.852 | 0.8417508 | 1.188 | 0.842 | 1 | 0.65 | 0.7904718 | 74.254 |  | 66.086 | 1.123597
| RV04 | 1182 | 600 | 4 |  | Dep 2 | 24908 | 49816 | Surface | LoF |  | 73.392 | 53.964 | 80.405 | 58.194 | 3110.6 | 0 | 31.46641 | 55.77275 | 237.594 | 0.692 | 0.7352941 | 1.36 | 0.735 | 0.908 | 79.727 | 60.757 | 85.786 | 65.26 | 3804.416 | 61.67995 | 243.223 | 0.808 | 0.7621951 | 1.312 | 0.762 | 1 | 0.65 | 0.6726335 | 69.482 |  | 68.09 | 1.020444
KaV | KaV04 | 1225 | 450 | 6 | Y (Inverted) | Dep 2 | 3386100 | 6772200 | FALSE | KH |  | 67.191 | 57.839 | 72.509 | 59.949 | 3052.26 | 126.7041 | 31.16993 | 55.24726 | 213.587 | 0.841 | 0.8605852 | 1.162 | 0.861 | 0.979 | 67.191 | 57.839 | 72.509 | 59.949 | 3052.26 | 55.24726 | 213.587 | 0.841 | 0.8605852 | 1.162 | 0.861 | 0.979 | 0.5 | 0.9018487 | 62.006 |  | 68.788 | 0.9014072
| KaV14 | 1225 | 450 | 6 | Y (Inverted) | MTS 810 | 1909199 | 3818398 | FALSE | KH |  | 82.938 | 65.914 | 84.421 | 65.76 | 4239.593 | 102.7994 | 36.7356 | 65.11216 | 242.183 | 0.92 | 0.7949126 | 1.258 | 0.795 | 0.989 | 82.938 | 65.914 | 84.421 | 65.76 | 4239.593 | 65.11216 | 242.183 | 0.92 | 0.7949126 | 1.258 | 0.795 | 0.989 | 0.5 | 0.8958731 | 83.161 |  | 66.489 | 1.250748
|  | 1225 | 500 | 5 |  | Dep 2 | 1490267 |  | FALSE | KH |  | 61.944 | 60.036 | 63.76 | 60.022 | 2920.802 | 455.0997 | 30.49131 | 54.04444 | 200.876 | 0.91 | 0.9689922 | 1.032 | 0.969 | 0.992 | 61.944 | 60.036 | 63.76 | 60.022 | 2920.802 | 54.04444 | 200.876 | 0.91 | 0.9689922 | 1.032 | 0.969 | 0.992 | 0.5 | 0 | 61.246 |  | 64.059 | 0.9560874
| KaV11 | 1225 | 500 | 5 | Y | Dep 2 | 1080624 | 2161248 | FALSE | KH |  | 81.714 | 63.388 | 82.732 | 61.386 | 4068.121 | 338.01 | 35.98504 | 63.78182 | 241.326 | 0.878 | 0.7757952 | 1.289 | 0.776 | 0.984 | 81.714 | 63.388 | 82.732 | 61.386 | 4068.121 | 63.78182 | 241.326 | 0.878 | 0.7757952 | 1.289 | 0.776 | 0.984 | 0.5 | 0.8430168 | 75.314 |  | 76.181 | 0.9886192
| KaV06 | 1225 | 500 | 5 | Y | Dep 2 | 1060428 | 2120856 | FALSE | KH |  | 62.122 | 42.009 | 64.604 | 42.305 | 2049.638 | 153.2315 | 25.54251 | 45.27293 | 173.835 | 0.852 | 0.6761325 | 1.479 | 0.676 | 0.989 | 62.122 | 42.009 | 64.604 | 42.305 | 2049.638 | 45.27293 | 173.835 | 0.852 | 0.6761325 | 1.479 | 0.676 | 0.989 | 0.5 | 0.8292546 | 46.681 |  | 64.689 | 0.7216219
| KaV10 | 1225 | 500 | 5 |  | MTS 810 | 738546 | 1477092 | FALSE | KH |  | 71.68 | 56.398 | 75.858 | 55.966 | 3175.062 | 83.26322 | 31.79078 | 56.34769 | 215.781 | 0.857 | 0.7867821 | 1.271 | 0.787 | 0.983 | 71.68 | 56.398 | 75.858 | 55.966 | 3175.062 | 56.34769 | 215.781 | 0.857 | 0.7867821 | 1.271 | 0.787 | 0.983 | 0.5 | 0.8731528 | 66.408 |  | 71.259 | 0.9319244
| KaV09 | 1225 | 500 | 5 | Y (Inverted) | Dep 2 | 148393 | 296786 | FALSE | KH |  | 89.907 | 64.429 | 88.247 | 64.362 | 4549.489 | 924.1065 | 38.05453 | 67.4499 | 256.085 | 0.872 | 0.7168459 | 1.395 | 0.717 | 0.989 | 89.907 | 64.429 | 88.247 | 64.362 | 4549.489 | 67.4499 | 256.085 | 0.872 | 0.7168459 | 1.395 | 0.717 | 0.989 | 0.5 | 0.8478037 | 79.183 |  | 88.108 | 0.8987039
| KaV13 | 1225 | 600 | 4 |  | MTS 810 | 146688 | 293376 | FALSE | KH |  | 82.972 | 75.35 | 84.899 | 72.9 | 4910.239 | 167.2195 | 39.53451 | 70.0731 | 260.016 | 0.913 | 0.9082652 | 1.101 | 0.908 | 0.989 | 82.972 | 75.35 | 84.899 | 72.9 | 4910.239 | 70.0731 | 260.016 | 0.913 | 0.9082652 | 1.101 | 0.908 | 0.989 | 0.5 | 0.9160758 | 72.89 |  | 82.892 | 0.879337
| KaV08 | 1225 | 450 | 6 |  | MTS 810 | 2924979 | 5849958 | FALSE | KH |  | 67.8 | 63.35 | 69.4 | 63.46 | 3373.22 | 501.53 | 32.76781 | 58.07943 | 210.95 | 0.953 | 0.9345794 |  | 0.934 | 0.995 | 67.8 | 63.35 | 69.4 | 63.46 | 3373.22 | 58.07943 | 210.95 | 0.953 | 0.9345794 |  | 0.934 | 0.995 |  | 0.9407523 | 66.995 | 0 | 68.36 | 0.9800322
| KaV12 | 1225 | 600 | 4 |  | Dep2 | 133016 | 266032 | Surface | LoF | 2 Defects | 74.611 | 64.714 | 79.561 | 62.929 | 3792.174 | 5 | 34.74315 | 61.58063 | 235.69 | 0.858 | 0.8673027 | 1.153 | 0.867 | 0.968 | 84.882 | 77.456 | 93.965 | 73.844 | 5163.696 | 71.85886 | 278.116 | 0.839 | 0.9124088 | 1.096 | 0.913 | 0.981 | 0.65 | 0.8996919 | 72.809 |  | 62.921 | 1.157149
| KaV15 | 1225 | 600 | 4 | Y | Dep2 | 58339 | 116678 | Surface | KH |  | 50.117 | 25.097 | 50.323 | 25.279 | 987.166 | 5 | 17.72638 | 31.4192 | 131.884 | 0.713 | 0.5005005 | 1.998 | 0.5 | 0.958 | 50.117 | 25.097 | 50.323 | 25.279 | 987.166 | 31.4192 | 131.884 | 0.713 | 0.5005005 | 1.998 | 0.5 | 0.958 | 0.65 | 0.8445702 | 58.013 |  | 37.096 | 1.563861
| KaV07 | 1225 | 600 | 4 |  | MTS 810 | 42753 | 85506 | Surface | KH |  | 51.623 | 31.437 | 50.765 | 31.209 | 1274.629 | 5 | 20.14267 | 35.70195 | 141.031 | 0.805 | 0.6090134 | 1.642 | 0.609 | 0.967 | 52.727 | 37.833 | 53.312 | 36.173 | 1566.719 | 39.5818 | 154.399 | 0.826 | 0.7173601 | 1.394 | 0.718 | 0.991 | 0.65 | 0.7774471 | 50.679 |  | 30.68 | 1.651858
| KaV05 | 1225 | 450 | 6 |  | Dep 2 | 3816081 |  | FALSE | [7 empty] | 0 | [21 empty] | #DIV/0!
KbV | KbV10 | 1233 | 450 | 6 |  | MTS 810 | 8440701 | 16881402 | FALSE | KH |  | 50.782 | 47.635 | 50.783 | 47.637 | 1899.874 | 501.9394 | 24.59164 | 43.58754 | 154.638 | 0.998 | 0.9380863 | 1.066 | 0.938 | 1 | 50.782 | 47.635 | 50.783 | 47.637 | 1899.874 | 43.58754 | 154.638 | 0.998 | 0.9380863 | 1.066 | 0.938 | 1 | 0.5 | 0.9532218 | 50.336 |  | 47.043 | 1.07
| KbV09 | 1233 | 450 | 6 |  | MTS 810 | 6053604 | 12107208 | FALSE | KH |  | 75.951 | 53.709 | 76.263 | 54.509 | 3203.838 | 768.2135 | 31.93452 | 56.60246 | 209.885 | 0.914 | 0.7072136 | 1.414 | 0.707 | 0.998 | 75.951 | 53.709 | 76.263 | 54.509 | 3203.838 | 56.60246 | 209.885 | 0.914 | 0.7072136 | 1.414 | 0.707 | 0.998 | 0.5 | 0.8300139 | 62.492 |  | 73.308 | 0.8524581
| KbV01 | 1233 | 450 | 6 | Y (Inverted) | Dep 2 | 4172620 | 8345240 | FALSE | KH |  | 87.526 | 73.524 | 92.722 | 72.63 | 5054.261 | 186.7309 | 40.11011 | 71.09333 | 273.378 | 0.85 | 0.8403361 | 1.19 | 0.84 | 0.981 | 87.526 | 73.524 | 92.722 | 72.63 | 5054.261 | 71.09333 | 273.378 | 0.85 | 0.8403361 | 1.19 | 0.84 | 0.981 | 0.5 | 0.8844074 | 85.338 |  | 74.67 | 1.142869
| KbV15 | 1233 | 500 | 5 | Y | MTS 810 | 1584100 | 3168200 | FALSE | KH |  | 87.324 | 66.87 | 86.855 | 66.368 | 4586.216 | 839.9532 | 38.20783 | 67.72161 | 245.415 | 0.957 | 0.7656968 | 1.306 | 0.766 | 0.998 | 87.324 | 66.87 | 86.855 | 66.368 | 4586.216 | 67.72161 | 245.415 | 0.957 | 0.7656968 | 1.306 | 0.766 | 0.998 | 0.5 | 0.8730849 | 77.111 |  | 76.471 | 1.008369
| KbV08 | 1233 | 500 | 5 |  | MTS 810 | 1490267 | 2980534 | FALSE | KH |  | 71.551 | 61.153 | 73.107 | 60.965 | 3436.593 | 344.9738 | 33.07418 | 58.62246 | 212.467 | 0.957 | 0.8547009 | 1.17 | 0.855 | 0.997 | 71.551 | 61.153 | 73.107 | 60.965 | 3436.593 | 58.62246 | 212.467 | 0.957 | 0.8547009 | 1.17 | 0.855 | 0.997 | 0.5 | 0.9302295 | 64.781 |  | 69.339 | 0.934265
| KbV11 | 1233 | 600 | 4 | Y | Dep 2 | 282211 | 564422 | FALSE | KH |  | 74.612 | 67.002 | 74.484 | 65.436 | 3926.321 | 429.7637 | 35.35232 | 62.66036 | 224.204 | 0.982 | 0.8976661 | 1.114 | 0.898 | 0.998 | 74.612 | 67.002 | 74.484 | 65.436 | 3926.321 | 62.66036 | 224.204 | 0.982 | 0.8976661 | 1.114 | 0.898 | 0.998 | 0.5 | 0.9354743 | 70.795 |  | 74.612 | 0.948842
| KbV03 | 1233 | 600 | 4 |  | Dep 2 | 423405 | 846810 | FALSE | KH |  | 55.546 | 49.866 | 57.372 | 50.111 | 2175.438 | 267.1213 | 26.3147 | 46.64159 | 171.53 | 0.929 | 0.8976661 | 1.114 | 0.898 | 0.991 | 55.546 | 49.866 | 57.372 | 50.111 | 2175.438 | 46.64159 | 171.53 | 0.929 | 0.8976661 | 1.114 | 0.898 | 0.991 | 0.5 | 0.9599275 | 56.112 |  | 53.452 | 1.049764
| KbV04 | 1233 | 600 | 4 |  | MTS 810 | 299497 | 598994 | FALSE | KH |  | 67.223 | 64.887 | 67.222 | 64.889 | 3425.877 | 384.9544 | 33.02258 | 58.53099 | 207.536 | 1 | 0.965251 | 1.036 | 0.965 | 1 | 67.223 | 64.887 | 67.222 | 64.889 | 3425.877 | 58.53099 | 207.536 | 1 | 0.965251 | 1.036 | 0.965 | 1 | 0.5 | 0.9804674 | 65.17 |  | 66.674 | 0.9774425
| KbV07 | 1233 | 450 | 6 | Y (Inverted) | Dep 2 | 8365619 | 16731238 | FALSE | KH |  | 82.575 | 69.74 | 81.566 | 68.933 | 4522.914 | 87.45078 | 37.94322 | 67.25261 | 241.597 | 0.974 | 0.8445946 | 1.184 | 0.845 | 0.999 | 82.575 | 69.74 | 81.566 | 68.933 | 4522.914 | 67.25261 | 241.597 | 0.974 | 0.8445946 | 1.184 | 0.845 | 0.999 | 0.5 | 0.9105349 | 79.593 |  | 75.112 | 1.059658
| KbV06 | 1233 | 500 | 5 | Y | Dep 2 | 1858496 | 3716992 | Surface | KH |  | 57.623 | 37.462 | 56.963 | 35.959 | 1695.43 | 5 | 23.23084 | 41.1756 | 156.038 | 0.875 | 0.6501951 | 1.538 | 0.65 | 0.991 | 57.623 | 37.462 | 56.963 | 35.959 | 1695.43 | 41.1756 | 156.038 | 0.875 | 0.6501951 | 1.538 | 0.65 | 0.991 | 0.65 | 0.8003086 | 54.308 | 40.284 | 34.743 | 1.563135 | 1.724903 | 54.07821 | 59.07821 | 4.599174 | 12.84539
| KbV02 | 1233 | 500 | 5 | Y | MTS 810 | 643314 | 1286628 | Surface | KH |  | 64.724 | 49.38 | 66.953 | 51.391 | 2510.188 | 5 | 28.2669 | 50.10178 | 189.769 | 0.876 | 0.7627765 | 1.311 | 0.763 | 0.973 | 68.853 | 59.732 | 74.879 | 58.427 | 3230.148 | 56.83439 | 218.526 | 0.85 | 0.8673027 | 1.153 | 0.868 | 0.987 | 0.65 | 0.8683362 | 64.67 |  | 50.906 | 1.270381
| KbV14 | 1233 | 600 | 4 |  | Dep 2 | 79110 | 158220 | Surface | KH |  | 47.093 | 24.093 | 49.464 | 25.603 | 901.92 | 5 | 16.94373 | 30.03198 | 127.244 | 0.7 | 0.5178664 | 1.931 | 0.518 | 0.939 | 50.904 | 32.854 | 52.066 | 31.466 | 1313.499 | 36.24223 | 143.534 | 0.801 | 0.6455778 | 1.549 | 0.645 | 0.995 | 0.65 | 0.7394847 | 50.563 |  | 26.294 | 1.922986
| KbV13 | 1233 | 450 | 6 | Y (Inverted) | Dep 2 | 5830810 |  | FALSE | [7 empty] | 0 | [21 empty] | #DIV/0!
LaV | LaV10 | 1189 | 450 | 6 | Y (Inverted) | Dep 2 | 2518329 | 5036658 | FALSE | LoF |  | 126.51 | 60.591 | 169.491 | 89.549 | 6020.393 | 487.3539 | 43.77614 | 77.59119 | 615.293 | 0.2 | 0.4789272 | 2.088 | 0.479 | 0.577 | 158.958 | 83.068 | 169.881 | 89.246 | 10370.572 | 101.836 | 423.197 | 0.728 | 0.522466 | 1.914 | 0.523 | 0.99 | 0.5 | 0.6749021 | 171.421 |  | 103.611 | 1.654467
| LaV14 | 1189 | 500 | 5 | Y | Dep 2 | 715769 | 1431538 | FALSE | LoF |  | 170.802 | 61.507 | 182 | 79.708 | 8251.008 | 378.3418 | 51.24819 | 90.83506 | 727.233 | 0.196 | 0.3601008 | 2.777 | 0.36 | 0.676 | 184.855 | 83.23 | 179.056 | 81.703 | 12083.706 | 109.9259 | 450.256 | 0.749 | 0.4502476 | 2.221 | 0.45 | 0.982 | 0.5 | 0.6250671 | 182.065 |  | 86.634 | 2.101542
| LaV05 | 1189 | 500 | 5 |  | MTS 810 | 607174 | 1214348 | FALSE | LoF |  | 92.142 | 67.776 | 120.027 | 86.022 | 4904.827 | 198.2753 | 39.51272 | 70.03447 | 360.175 | 0.475 | 0.7358352 | 1.359 | 0.736 | 0.773 | 103.791 | 77.444 | 119.111 | 86.792 | 6313.048 | 79.45469 | 327.901 | 0.738 | 0.7462687 | 1.34 | 0.746 | 1 | 0.5 | 0.8046132 | 91.111 |  | 114.38 | 0.7965641
| LaV13 | 1189 | 600 | 4 |  | Dep 2 | 224671 | 449342 | FALSE | LoF |  | 208.545 | 29.872 | 45 | 40.08 | 4892.805 | 583.2067 | 39.46426 | 69.94859 | 572.867 | 0.187 | 0.143246 | 6.981 | 0.143 | 0.654 | 236.709 | 40.141 | 229.735 | 41.561 | 7462.711 | 86.38698 | 495.097 | 0.383 | 0.1695778 | 5.897 | 0.17 | 1 | 0.5 | 0.4341873 | 192.442 |  | 140.9 | 1.365806
| LaV11 | 1189 | 500 | 5 |  | MTS 810 | 143298 | 286596 | FALSE | LoF |  | 222.538 | 120.854 | 258.284 | 159.712 | 21123.075 | 814.8869 | 81.99807 | 145.3378 | 960.978 | 0.287 | 0.5431831 | 1.841 | 0.543 | 0.685 | 243.252 | 182.663 | 257.202 | 188.706 | 34897.672 | 186.8092 | 707.109 | 0.877 | 1.332 | 0.7507508 | 0.751 | 1 | 0.5 | 0.6641255 | 196.071 |  | 254.653 | 0.7699536
| LaV02 | 1189 | 600 | 4 |  | MTS 810 | 73284 | 146568 | FALSE | LoF |  | 234.987 | 87.388 | 367.095 | 162.481 | 16128.147 | 681.6828 | 71.65018 | 126.9966 | 1389.484 | 0.105 | 0.3718855 | 2.689 | 0.372 | 0.436 | 344.033 | 124.063 | 362.819 | 154.591 | 33522.335 | 183.0911 | 870.51 | 0.556 | 0.3606203 | 2.773 | 0.361 | 0.94 | 0.5 | 0.5720729 | 368.593 |  | 182.791 | 2.016472
| LaV04 | 1189 | 450 | 6 | Y | MTS 810 | 2653709 | 5307418 | FALSE | LoF |  | 139.979 | 45.517 | 154.667 | 61.598 | 5004.099 | 191.024 | 39.91058 | 70.73966 | 393.701 | 0.406 | 0.3252033 | 3.075 | 0.325 | 0.772 | 145.215 | 56.708 | 154.551 | 61.705 | 6467.654 | 80.42173 | 353.782 | 0.649 | 0.3904725 | 2.561 | 0.391 | 1 | 0.5 | 0.5861623 | 110.675 |  | 133.335 | 0.8300521
| LaV03 | 1189 | 450 | 6 |  | Dep 2 | 92287 | 184574 | Surface | LoF |  | 63.873 | 36.668 | 89.219 | 49.966 | 1839.457 | 13.7 | 24.19747 | 42.88889 | 251.109 | 0.367 | 0.5740528 | 1.742 | 0.574 | 0.666 | 98.269 | 68.829 | 111.959 | 70.94 | 5312.247 | 72.88516 | 295.695 | 0.763 | 0.7002801 | 1.428 | 0.7 | 0.993 | 0.65 | 0.7071668 | 85.682 | 0 | 59.774 | 1.433433 | [5 empty] | 90.05 | 0.4762786
| LaV06 | 1189 | 450 | 6 |  | Dep 2 | 76618 | 153236 | Surface | LoF |  | 145 | 30.846 | 143.597 | 42.712 | 3516.864 | 0 | 33.45822 | 59.30315 | 352.716 | 0.355 | 0.2124947 | 4.706 | 0.214 | 0.54 | 139.058 | 72.804 | 149.676 | 88.89 | 7951.315 | 89.17015 | 385.213 | 0.673 | 0.5235602 | 1.91 | 0.524 | 0.97 | 0.65 | 0.5151248 | 133 |  | 89.254 | 1.490129 | [5 empty] | 30.935 | 1.917025
| LaV01 | 1189 | 600 | 4 |  | MTS 810 | 55098 | 110196 | Surface | LoF |  | 110.003 | 57.456 | 142.292 | 69.795 | 4963.951 | 14.5 | 39.75015 | 70.45531 | 489.152 | 0.261 | 0.5221932 | 1.915 | 0.522 | 0.757 | 139.484 | 90.295 | 163.674 | 102.743 | 9891.901 | 99.45804 | 416.383 | 0.717 | 0.220022 | 4.545 | 0.647 | 0.997 | 0.65 | 0.7364 | 121.778 |  | 108.401 | 1.123403
| LaV09 | 1189 | 500 | 5 | Y | Dep 2 | 26662 | 53324 | Surface | LoF | Coalesced (need to discuss) | 236.66 | 87.912 | 307.966 | 133.682 | 16340.387 | 0 | 72.12009 | 127.8295 | 979.367 | 0.214 | 0.371471 | 2.692 | 0.371 | 0.567 | 267.979 | 200.352 | 317.615 | 199.011 | 42168.065 | 205.3486 | 824.42 | 0.78 | 0.7473842 | 1.338 | 0.748 | 0.999 | 0.65 | 0.5596988 | 52.226 |  | 39.689 | 1.315881
| LaV15 | 1189 | 600 | 4 | Y | MTS 810 | 21527 | 43054 | Surface | LoF |  | 120.926 | 62.229 | 133.125 | 75.192 | 5910.185 | 1 | 43.37361 | 76.87773 | 420.596 | 0.42 | 0.514668 | 1.943 | 0.515 | 0.814 | 136.138 | 88.15 | 148.22 | 82.778 | 9425.231 | 97.08363 | 388.026 | 0.787 | 1.544 | 0.6476684 | 0.648 | 0.995 | 0.65 | 0.6904865 | 83.334 |  | 133.334 | 0.6250019 | [5 empty] | 30.45 | 2.52472
| LaV07 | 1189 | 600 | 4 |  | Dep 2 | 29035 | 58070 | Surface | LoF | Coalesced/Branched | 216.132 | 103.529 | 317.935 | 172.821 | 17574.074 | 0 | 74.79306 | 132.5672 | 1232.877 | 0.145 | 0.4789272 | 2.088 | 0.479 | 0.516 | 273.435 | 165.846 | 319.939 | 177.695 | 35616.358 | 188.723 | 827.332 | 0.654 | 0.6064281 | 1.649 | 0.607 | 0.928 | 0.65 | 0.6174092 | 265.105 |  | 145.24 | 1.825289
LbV | LbV03 | 1186 | 450 | 6 | Y (Inverted) | MTS 810 | 99854 | 199708 | Surface | LoF | Multiple | 170.138 | 38.294 | 182.339 | 60.467 | 5117.094 | 0 | 40.35866 | 71.53387 | 449.313 | 0.319 | 0.2250731 | 4.443 | 0.225 | 0.613 | 294.136 | 167.588 | 336.919 | 190.535 | 38715.124 | 196.7616 | 849.465 | 0.674 | 0.5698006 | 1.755 | 0.57 | 0.999 | 0.65 | 0.4872778 | 204.692 |  | 270.482 | 0.7567675
| LbV15 | 1186 | 450 | 6 |  | MTS 810 | 75479 | 150958 | Surface | LoF | Multiple | 146.693 | 39.586 | 197.346 | 84.895 | 4560.838 | 19.695 | 38.10197 | 67.53398 | 604.996 | 0.157 | 0.2698327 | 3.706 | 0.27 | 0.431 | 199.23 | 101.318 | 209.242 | 113.782 | 15853.705 | 125.9115 | 532.264 | 0.703 | 0.508647 | 1.966 | 0.509 | 0.997 | 0.65 | 0.5296045 | 185.56 |  | 113.034 | 1.64163
| LbV06 | 1186 | 500 | 5 |  | Dep 2 | 51337 | 102674 | Surface | LoF | Multiple | 150.854 | 59.32 | 156.29 | 73.958 | 7028.318 | 0 | 47.29887 | 83.83506 | 426.875 | 0.485 | 0.3932363 | 2.543 | 0.393 | 0.815 | 247.53 | 107.057 | 266.136 | 124.71 | 20812.886 | 144.2667 | 651.607 | 0.616 | 0.432526 | 2.312 | 0.432 | 0.996 | 0.65 | 0 | 235.734 |  | 126.691 | 1.8607
| LbV04 | 1186 | 600 | 4 |  | Dep 2 | 14605 | 29210 | Surface | LoF | Multiple | 143.593 | 87.163 | 278.812 | 160.076 | 9830.095 | 0 | 55.93761 | 99.14684 | 1230.494 | 0.082 | 0.6071645 | 1.647 | 0.607 | 0.326 | 264.227 | 183.296 | 292.771 | 186.771 | 38038.168 | 195.0338 | 793.163 | 0.76 | 0.6934813 | 1.442 | 0.694 | 0.992 | 0.65 | 0 | 186.132 |  | 276.489 | 0.6731986
| LbV09 | 1186 | 450 | 6 |  | MTS 810 | 66984 | 133968 | Surface | LoF | 2 Defects | 63.095 | 46.723 | 84.176 | 51.37 | 2315.364 | 60.685 | 27.1478 | 48.11823 | 291.446 | 0.343 | 0.7407407 | 1.35 | 0.741 | 0.646 | 138.692 | 90.352 | 152.008 | 85.323 | 9841.876 | 99.20623 | 400.386 | 0.771 | 0.6514658 | 1.535 | 0.651 | 1 | 0.65 | 0 | 80.916 |  | 64.045 | 1.263424
| LbV02 | 1186 | 450 |  | Y | Dep 2 | 89433 | 178866 | Surface | LoF | Multiple | 79.469 | 41.988 | 97.011 | 58.953 | 2620.651 | 5 | 28.88216 | 51.19229 | 305.129 | 0.354 | 0.528262 | 1.893 | 0.528 | 0.677 | 94.852 | 59.112 | 98.967 | 59.499 | 4403.635 | 66.35989 | 267.64 | 0.773 | 0.623053 | 1.605 | 0.623 | 0.996 | 0.65 | 0 | 56.889 |  | 93.149 | 0.6107312
| LbV07 | 1186 | 500 | 5 Hz | Y | Dep 2 | 57456 | 114912 | Surface | LoF |  | 107.305 | 32.066 | 115.573 | 45.19 | 2726 | 0 | 29.45696 | 52.21111 | 279.44 | 0.518 | 0.3034901 | 3.295 | 0.299 | 0.86 | 102.39 | 70.803 | 120.064 | 79.972 | 5693.738 | 75.45686 | 307.923 | 0.755 | 0.6915629 | 1.446 | 0.691 | 0.997 | 0.65 | 0.5771894 | 82.3 | 33.24 | 82.64 | 0.9958858
| LbV11 | 1186 | 500 | 5 | Y | MTS 810 | 29962 | 59924 | Surface | LoF | Branch (prob) | 148.414 | 54.224 | 177.354 | 95.065 | 6320.51 | 65 | 44.85399 | 79.50164 | 631.972 | 0.199 | 0.3653635 | 2.737 | 0.365 | 0.513 | 179.794 | 99.209 | 178.839 | 95.755 | 14009.233 | 118.3606 | 480.851 | 0.761 | 0.5518764 | 1.812 | 0.552 | 0.998 | 0.65 | 0 | 95.566 |  | 174.723 | 0.5469572
| LbV01 | 1186 | 500 | 5 Hz |  | MTS 810 | 29475 | 58950 | Surface | LoF | Multiple_effective | 165.75 | 72.894 | 184.34 | 97.956 | 9489.357 | 0 | 54.95959 | 97.41333 | 531.93 | 0.421 | 0.4397537 | 2.274 | 0.44 | 0.755 | 264.3 | 144.36 | 280.7 | 155 | 29970.97 | 173.1213 | 713 | 0.749 | 0.5461496 | 1.831 | 0.546 | 0.993 | 0.65 | 0 | 120.005 |  | 148.107 | 0.8102588
| LbV12 | 1186 | 600 | 4 |  | Dep 2 | 22154 | 44308 | Surface | LoF |  | 172.025 | 94.168 | 204.864 | 124.775 | 12722.889 | 14.618 | 63.63821 | 112.7958 | 685.101 | 0.341 | 0.5473454 | 1.827 | 0.547 | 0.729 | 194.884 | 139.724 | 227.153 | 149.92 | 21386.315 | 146.2406 | 592.558 | 0.765 | 0.7168459 | 1.395 | 0.717 | 0.998 | 0.65 | 0.6291295 | 147.78 |  | 171.911 | 0.8596309
| LbV05 | 1186 | 600 |  | Y | Dep 2 | 21893 | 43786 | Surface | LoF |  | 113.278 | 60.483 | 134.104 | 79.23 | 5381.065 | 0 | 41.38655 | 73.35574 | 377.323 | 0.475 | 0.5339028 | 1.873 | 0.534 | 0.788 | 138.988 | 77.152 | 149.567 | 85.078 | 8421.964 | 91.77126 | 380.965 | 0.729 | 0.5552471 | 1.801 | 0.555 | 0.995 | 0.65 | 0.7159978 | 127.783 |  | 84.502 | 1.512189 | [5 empty] | 66.135 | 1.109182
| LbV13 | 1186 | 600 | 4 |  | Dep 2 | 18769 | 37538 | Surface | LoF |  | 123.303 | 73.527 | 164.859 | 115.377 | 7120.525 | 5 | 47.60812 | 84.3832 | 608.226 | 0.242 | 0.5963029 | 1.677 | 0.596 | 0.589 | 158.563 | 126.271 | 186.601 | 127.729 | 15725.154 | 125.4 | 502.304 | 0.783 | 0.7961783 | 1.256 | 0.796 | 0.995 | 0.65 | 0.6385109 | 122.903 |  | 162.256 | 0.7574635 | [5 empty] | 44.85 | 1.881454
LcV | LcV10 | 1179 | 450 | 6 | Y (Inverted) | Dep 2 | 504109 | 1008218 | Surface | LoF |  | 224.586 | 74.294 | 242.786 | 92.302 | 13104.701 | 155.459 | 64.58603 | 114.4758 | 639.23 | 0.403 | 0.3307972 | 3.023 | 0.331 | 0.78 | 231.598 | 92.652 | 241.019 | 93.261 | 16853.164 | 129.8197 | 550.043 | 0.7 | 0.4 | 2.5 | 0.4 | 1 | 0.5 | 0.5821146 | 161.675 |  | 188.059 | 0.8597036
| LcV08 | 1179 | 500 | 5 |  | MTS 810 | 358390 | 716780 | FALSE | LoF |  | 145.714 | 99.451 | 194.8 | 120.67 | 11381.484 | 1315.062 | 60.19002 | 106.684 | 618.686 | 0.374 | 0.6825939 | 1.465 | 0.683 | 0.761 | 171.845 | 111.594 | 198.204 | 119.911 | 15061.5 | 122.7253 | 495.842 | 0.77 | 0.6493506 | 1.54 | 0.649 | 1 | 0.5 | 0.7888689 | 135.01 |  | 160.58 | 0.8407647
| LcV02 | 1179 | 600 | 4 |  | Dep 2 | 42567 | 85134 | FALSE | LoF |  | 32.865 | 19.563 | 33.901 | 20.926 | 504.959 | 65.012 | 12.67807 | 22.47129 | 92.952 | 0.734 | 0.5952381 | 1.68 | 0.595 | 0.93 | 32.325 | 20.269 | 32.719 | 20.133 | 522.211 | 22.85194 | 87.159 | 0.864 | 0.6361323 | 1.572 | 0.636 | 0.999 | 0.5 | 0.824023 | 24.222 |  | 28.91 | 0.8378416
| LcV13 | 1179 | 500 | 5 | Y (Inverted) | Dep 2 | 269754 | 539508 | Surface | LoF | Multiple | 78.105 | 50.363 | 91.867 | 69.057 | 3089.425 | 36.06588 | 31.35912 | 55.5826 | 338.711 | 0.338 | 0.6447453 | 1.551 | 0.645 | 0.676 | 109.547 | 73.33 | 115.125 | 71.151 | 6309.206 | 79.43051 | 314.773 | 0.8 | 0.669344 | 1.494 | 0.669 | 0.996 | 0.65 | 0 | 69.117 |  | 74.675 | 0.9255708
| LcV01 | 1179 | 450 | 6 | Y (Inverted) | Dep 2 | 118193 | 236386 | Surface | LoF |  | 72.856 | 42.017 | 94.645 | 46.9 | 2404.242 | 0 | 27.66395 | 49.03307 | 268.266 | 0.42 | 0.5767013 | 1.734 | 0.577 | 0.745 | 95.575 | 54.107 | 99.055 | 50.215 | 4061.507 | 63.72995 | 256.669 | 0.775 | 0.5662514 | 1.766 | 0.566 | 0.999 | 0.65 | 0.7586824 | 47.346 | 6.004 | 89.779 | 0.5273616 | 29.9064 | 268.1459 | 268.1459 | 399.6133 | 0.6710134 | 44.35 | 1.105593
| LcV11 | 1179 | 500 | 5 | Y | Dep 2 | 87299 | 174598 | Surface | LoF |  | 69.691 | 42.037 | 86.279 | 55.866 | 2300.901 | 14.384 | 27.06288 | 47.96771 | 236.44 | 0.517 | 0.6031363 | 1.658 | 0.603 | 0.78 | 83.912 | 82.559 | 104.971 | 73.99 | 5441.057 | 73.76352 | 292.263 | 0.8 | 0.984252 | 1.016 | 0.984 | 0.998 | 0.65 | 0.7541488 | 80.026 | 0 | 65.857 | 1.215148 | [5 empty] | 81.959 | 0.5852647
| LcV07 | 1179 | 450 | 6 | Y | Dep 2 | 78108 | 156216 | Surface | LoF |  | 87.19 | 60.631 | 97.701 | 65.027 | 4151.951 | 0 | 36.35391 | 64.43563 | 276.875 | 0.681 | 0.6954103 | 1.438 | 0.695 | 0.925 | 100.195 | 61.563 | 110.742 | 65.397 | 4844.54 | 69.60273 | 286.286 | 0.743 | 0.6142506 | 1.628 | 0.614 | 0.996 | 0.65 | 0.824187 | 96.231 |  | 66.031 | 1.457361
| LcV14 | 1179 | 450 | 6 |  | Dep 2 | 67423 | 134846 | Surface | LoF |  | 156.859 | 44.275 | 179.114 | 60.266 | 5454.528 | 27.003 | 41.6681 | 73.85478 | 451.975 | 0.336 | 0.2822467 | 3.543 | 0.282 | 0.656 | 197.378 | 88.305 | 202.53 | 97.004 | 13689.163 | 117.0007 | 511.571 | 0.657 | 0.4474273 | 2.235 | 0.447 | 0.998 | 0.65 | 0.5650093 | 105.001 |  | 162.403 | 0.6465459 | [5 empty] | 70.5 | 1.047585
| LcV03 | 1179 | 600 | 4 |  | MTS 810 | 16296 | 32592 | Surface | LoF | Multiple | 245.685 | 30.122 | 262.428 | 45.609 | 5812.382 | 0 | 43.01324 | 76.23898 | 701.339 | 0.148 | 0.1226091 | 8.156 | 0.123 | 0.583 | 236.577 | 127.121 | 270.755 | 149.276 | 23619.904 | 153.6877 | 666.277 | 0.669 | 0.5373455 | 1.861 | 0.537 | 1 | 0.65 | 0 | 238.687 |  | 157.796 | 1.51263
| LcV09 | 1179 | 600 | 4 |  | Dep 2 | 15280 | 30560 | Surface | LoF | Coalesced | 177.02 | 154.335 | 237.636 | 188.197 | 21457.406 | 0 | 82.64445 | 146.4835 | 1334.815 | 0.151 | 0.8718396 | 1.147 | 0.872 | 0.637 | 224.301 | 202.287 | 250.918 | 195.838 | 35635.922 | 188.7748 | 729.332 | 0.842 | 0.9017133 | 1.109 | 0.902 | 0.998 | 0.65 | 0 | 218.845 |  | 193.475 | 1.131128 | [5 empty] | 74.45 | 1.967542
| LcV15 | 1179 | 500 | 5 |  | Dep 2 | 34633 | 69266 | Surface | LoF | Multiple | 116.338 | 32.184 | 170.487 | 53.764 | 2940.722 | 0 | 30.59511 | 54.22842 | 442.015 | 0.189 | 0.2766252 | 3.615 | 0.277 | 0.515 | 142.263 | 70.829 | 171.761 | 84.521 | 7913.961 | 88.96045 | 408.507 | 0.596 | 0.4977601 | 2.009 | 0.498 | 1 | 0.65 | 0 | 74.492 |  | 104.559 | 0.7124399
| LcV04 | 1179 | 600 | 4 | Y | Dep 2 | 8667 | 17334 | Surface | LoF | Coalesced | 343.368 | 159.069 | 447.022 | 241.494 | 42897.851 | 0 | 116.8538 | 207.118 | 1854.817 | 0.157 | 0.4631774 | 2.159 | 0.463 | 0.573 | 477.46 | 238.183 | 477.125 | 246.026 | 89317.496 | 298.8603 | 1222.12 | 0.996 | 0.4987531 | 2.005 | 0.499 | 0.996 | 0.65 | 0 | 461.258 |  | 248.917 | 1.853059
LdV | LdV12 | 1147 | 600 |  |  |  | 1479623 | 2959246 | FALSE | LoF |  | 37.158 | 16.438 | 48.845 | 21.751 | 479.714 | 339.5489 | 12.35709 | 21.90237 | 141.806 | 0.3 | 0.4424779 |  | 0.442 | 0.71 | 45.619 | 20.894 | 49.25 | 23.006 | 748.618 | 27.36088 | 114.248 | 0.721 | 0.4580852 |  | 0.458 | 1 |  | #VALUE! | 47.886 |  | 24.279 | 1.972322
| LdV07 | 1147 | 600 |  |  |  | 1810234 | 3620468 | FALSE | GE | 2 defects | 7.786 | 6.921 | 7.778 | 6.889 | 42.321 | 1446.869 | 3.670312 | 6.505459 | 23.06 | 1 | 0.8888889 |  | 0.889 | 1.009 | 7.786 | 6.921 | 7.778 | 6.889 | 42.321 | 6.505459 | 23.06 | 1 | 0.8888889 |  | 0.889 | 1.009 |  | 0 | 7.558 |  | 6.67 | 1.133133
| LdV11 | 1147 | 500 |  |  | MTS 810 | 6629429 | 13258858 | FALSE | LoF |  | 73.065 | 48.766 | 88.078 | 60.1 | 2798.435 | 252.701 | 29.84576 | 52.90024 | 252.538 | 0.551 | 0.6675567 |  | 0.667 | 0.765 | 77.457 | 58.106 | 86.469 | 58.925 | 3534.89 | 59.45494 | 234.258 | 0.809 | 0.7501875 |  | 0.75 | 1 |  | 0.7543093 | 65.621 |  | 84.081 | 0.7804498
| LdV06 | 1147 | 600 |  | Y |  | 1267376 | 2534752 | FALSE | LoF |  | 44.145 | 39.052 | 54.728 | 41.851 | 1353.996 | 500.711 | 20.76031 | 36.79668 | 171.456 | 0.579 | 0.8849558 |  | 0.885 | 0.809 | 52.868 | 43.015 | 60.718 | 42.124 | 1786.075 | 42.26198 | 164.18 | 0.833 | 0.8136697 |  | 0.814 | 1 |  | 0.8123707 | 52.274 |  | 48.905 | 1.068889
| LdV15 | 1147 | 500 |  |  |  | 7654668 | 15309336 | FALSE | KH |  | 33.43 | 30.57 | 34.487 | 31.023 | 802.642 | 369.67 | 15.98402 | 28.33094 | 101.867 | 0.972 | 0.9140768 | 1.094 | 0.914 | 0.995 | 33.43 | 30.57 | 34.487 | 31.023 | 802.642 | 28.33094 | 101.867 | 0.972 | 0.9140768 | 1.094 | 0.914 | 0.995 |  | 0.947986 | 33.445 | 0 | 31.114 | 1.074918
LeV | LeV04 | 1156 | 600 | 5 | Y | Dep 2 | 1579461 | 3158922 | FALSE | KH |  | 48.361 | 43.732 | 48.352 | 43.736 | 1661.055 | 140.397 | 22.99413 | 40.75604 | 144.742 | 0.996 | 0.9041591 |  | 0.904 | 1 | 48.361 | 43.732 | 48.352 | 43.736 | 1661.055 | 40.75604 | 144.742 | 0.996 | 0.9041591 |  | 0.904 | 1 |  | 0.9180374 | 50.452 |  | 44.014 | 1.146272
| LeV03 | 1156 | 600 |  |  |  | 472508 | 945016 | FALSE | LoF |  | 39.108 | 29.936 | 47.749 | 36.158 | 919.506 | 358.942 | 17.10812 | 30.32336 | 155.046 | 0.481 | 0.7656968 |  | 0.765 | 0.755 | 43.602 | 35.538 | 46.24 | 36.535 | 1216.988 | 34.88536 | 135.743 | 0.83 | 0.8149959 |  | 0.815 | 1 |  | 0.8182452 | 45.558 |  | 39.817 | 1.144185
| LeV05 | 1156 | 600 |  |  |  | 950230 | 1900460 | FALSE | LoF |  | 56.962 | 25.537 | 62.81 | 32.428 | 1142.469 | 1900.737 | 19.06985 | 33.80043 | 166.444 | 0.518 | 0.4482295 |  | 0.448 | 0.726 | 60.619 | 33.318 | 65.278 | 32.656 | 1586.272 | 39.82803 | 165.969 | 0.724 | 0.5497526 |  | 0.55 | 0.999 |  | 0.6154747 | 49.113 |  | 57.163 | 0.8591746
| LeV14 | 1156 | 500 | 5 | Y |  | 11393846 | 22787692 | FALSE | LoF |  | 74.822 | 39.126 | 80.109 | 48.511 | 2299.239 | 165.6129 | 27.05311 | 47.95038 | 247.897 | 0.47 | 0.5230126 |  | 0.523 | 0.791 | 78.037 | 48.787 | 82.706 | 50.141 | 2990.17 | 54.68245 | 211.193 | 0.842 | 0.625 |  | 0.625 | 0.993 |  | 0.680555 | 50.137 |  | 83.206 | 0.6025647
| LeV06 | 1156 | 500 |  | Y |  | 2598411 | 5196822 | FALSE | KH |  | 41.795 | 35.769 | 41.778 | 35.778 | 1174.123 | 1509.473 | 19.33223 | 34.26548 | 122.006 | 0.991 | 0.8561644 |  | 0.856 | 1 | 41.795 | 35.769 | 41.778 | 35.778 | 1174.123 | 34.26548 | 122.006 | 0.991 | 0.8561644 |  | 0.856 | 1 |  | 0.9448957 | 38.042 |  | 41.577 | 0.914977
RD | RD09 | 1174.5 | 450 | 6 | Y(Inverted) | MTS 810 | 6715323 | 13430646 | FALSE | LoF |  | 59.594 | 24.608 | 62.086 | 26.184 | 1151.793 | 339.928 | 19.14751 | 33.93808 | 144.61 | 0.692 | 0.4128819 |  | 0.413 | 1 | 59.594 | 24.608 | 62.086 | 26.184 | 1151.793 | 33.93808 | 144.61 | 0.692 | 0.4128819 |  | 0.413 | 1 |  | 0.6573643 | 62.006 |  | 30.223 | 2.051616
| RD10 | 1174.5 | 500 | 5 |  | Dep 2 | 1876291 | 3752582 | FALSE | LoF |  | 63.714 | 45.437 | 82.146 | 58.309 | 2273.703 | 381.179 | 26.90246 | 47.68336 | 237.008 | 0.509 | 0.7132668 |  | 0.713 | 0.777 | 69.616 | 46.872 | 83.857 | 53.055 | 2562.808 | 50.62418 | 221.382 | 0.657 | 0.6734007 |  | 0.673 | 1 |  | 0.7374974 | 56.47 |  | 89.212 | 0.6329866
| RD08 | 1174.5 | 600 | 4 |  | MTS 810 | 161157 | 322314 | FALSE | LoF |  | 172.023 | 104.405 | 215.855 | 128.859 | 14105.71 | 1224.559 | 67.00736 | 118.7675 | 811.967 | 0.269 | 0.6067961 |  | 0.607 | 0.71 | 206.131 | 123.179 | 220.769 | 128.933 | 19942.052 | 141.2163 | 575.496 | 0.757 | 0.5977286 |  | 0.598 | 1 |  | 0.7019476 | 213.262 |  | 152.488 | 1.398549
| RD05 | 1174.5 | 500 | 5 |  | MTS 810 | 1500413 | 3000826 | Surface | LoF | Coalesced | 55.295 | 26.721 | 58.957 | 35.866 | 1160.444 | 5 | 19.21928 | 34.06529 | 184.871 | 0.427 | 0.4833253 |  | 0.483 | 0.745 | 63.047 | 40.44 | 67.508 | 43.91 | 2002.469 | 44.74896 | 182.411 | 0.756 | 0.6414368 |  | 0.641 | 1 |  | 0 | 40.929 |  | 57.107 | 0.7167072
| RD01 | 1174.5 | 450 | 6 |  | MTS 810 | 1208193 | 2416386 | Surface | LoF |  | 71.29 | 37.42 | 95.011 | 56.313 | 2095.16 | 7.115 | 25.8246 | 45.77292 | 273..599 | 0.352 | 0.5249344 |  | 0.525 | 0.669 | 77.825 | 54.347 | 96.808 | 62.799 | 3321.877 | 57.63573 | 246.468 | 0.687 | 0.698324 |  | 0.698 | 0.997 |  | 0.6732592 | 78.657 |  | 70.118 | 1.12178 | [5 empty] | 48.765 | 0.9386428
| RD06 | 1174.5 | 450 | 6 |  | MTS 810 | 368677 | 737354 | Surface | LoF |  | 54.527 | 23.845 | 58.148 | 37.854 | 1021.185 | 0 | 18.02923 | 31.95599 | 174.604 | 0.421 | 0.437254 |  | 0.437 | 0.652 | 52.914 | 39.442 | 57.077 | 43.481 | 1639.16 | 40.48654 | 160.963 | 0.795 | 0.7451565 |  | 0.745 | 1 |  | 0.5511885 | 25.956 |  | 50.734 | 0.5116096
| RD07 | 1174.5 | 600 | 4 |  | MTS 810 | 299546 | 599092 | Surface | LoF |  | 44.372 | 21.241 | 57.143 | 26.407 | 740.249 | 3.12 | 15.3502 | 27.20752 | 147.979 | 0.425 | 0.4786979 |  | 0.479 | 0.707 | 45.388 | 33.505 | 53.706 | 35.396 | 1194.349 | 34.55935 | 140.724 | 0.758 | 0.7380074 |  | 0.738 | 0.994 |  | 0.678622 | 37.78 | 0 | 31.14 | 1.213231
| RD14 | 1174.5 | 500 | 5 | Y(Inverted) | Dep 2 | 299031 | 598062 | Surface | LoF |  | 38.83 | 19.919 | 50.978 | 25.504 | 607.457 | 1.78 | 13.90538 | 24.64664 | 133.291 | 0.43 | 0.5130836 |  | 0.513 | 0.761 | 52.434 | 28.201 | 54.135 | 26.439 | 1161.333 | 34.07834 | 140.281 | 0.742 | 0.5379236 |  | 0.538 | 1 |  | 0.6609799 | 49.663 |  | 27.866 | 1.782208
| RD11 | 1174.5 | 500 | 5 | Y(Inverted) | MTS 810 | 184466 | 368932 | Surface | LoF |  | 73.239 | 22.694 | 79.822 | 25.072 | 1305.383 | 1 | 20.38422 | 36.13008 | 189.128 | 0.459 | 0.3098853 |  | 0.31 | 0.87 | 72.453 | 30.631 | 74.234 | 33.343 | 1743.062 | 41.74999 | 183.383 | 0.651 | 0.422833 |  | 0.423 | 1 |  | 0.5613574 | 72.483 |  | 32.412 | 2.236301
| RD12 | 1174.5 | 600 | 4 |  | Dep 2 | 29284 | 58568 | Surface | LoF | 2 defects (multiple connected defects for main one) | 58.543 | 28.846 | 68.052 | 33.842 | 1326.337 | 0 | 20.54717 | 36.41891 | 165.503 | 0.608 | 0.4928536 |  | 0.493 | 0.909 | 69.976 | 29.222 | 75.432 | 33.282 | 1606.036 | 40.07538 | 181.66 | 0.612 | 0.4175365 |  | 0.418 | 1 |  | 0 | 55.192 |  | 32.742 | 1.685664
| RD15 | 1174.5 | 600 | 4 |  | MTS 810 | 15096 | 30192 | Surface |  |  | 75.908 | 53.69 | 81.462 | 53.87 | 3200.889 | 0 | 31.91982 | 56.5764 | 221.828 | 0.817 | 0.7072136 |  | 0.707 | 0.956 | 80.256 | 61.942 | 91.934 | 68.247 | 3904.407 | 62.48525 | 245.485 | 0.814 | 0.7716049 |  | 0.772 | 0.993 |  | 0.8332173 | 72.529 |  | 70.003 | 1.036084
| RD02 | 1174.5 | 600 | 4 | Y(Inverted) | Dep 2 | 20004 | 40008 | Surface | LoF |  | 67.078 | 25.13 | 73.09 | 29.19 | 1324.08 | 4.94 | 20.52968 | 36.38791 | 171.33 | 0.57 | 0.3746722 |  | 0.375 | 0.915 | 74.33 | 32.63 | 76.432 | 33.49 | 1905.06 | 43.64699 | 187.43 | 0.68 | 0.4389816 |  | 0.439 | 0.987 |  | 0.6558899 | 70.8 | 0 | 29.91 | 2.367101
| RD03 | 1174.5 | 450 | 6 | Y(Inverted) | Dep 2 | 3866117 | 7732234 | Surface | LoF |  | 36.522 | 22.753 | 38.639 | 22.35 | 652.661 | 5.065 | 14.41348 | 25.54723 | 105.82 | 0.732 | 0.623053 |  | 0.623 | 0.937 | 43.048 | 33.536 | 46.501 | 32.828 | 1133.838 | 33.67251 | 132.048 | 0.817 | 0.7788162 |  | 0.779 | 1 |  | 0.7480061 | 38.485 |  | 25.759 | 1.494041
LaD | LaD11 | 1161.9 | 450 | 6 |  | Dep 2 | 1689405 | 3378810 | FALSE | LoF |  | 112.677 | 54.361 | 175.54 | 95.861 | 4810.716 | 639.319 | 39.13181 | 69.35933 | 532.491 | 0.213 | 0.4823927 |  | 0.482 | 0.452 | 162.424 | 83.684 | 185.781 | 93.392 | 10675 | 103.3199 | 447.293 | 0.671 | 0.5151984 |  | 0.515 | 1 |  | 0.5668937 | 187.403 |  | 103.38 | 1.812759
| LaD14 | 1161.9 | 450 | 6 |  | Dep 2 | 1703704 | 3407408 | FALSE | LoF |  | 92.82 | 52.895 | 115.411 | 63.47 | 3856.049 | 450 | 35.03453 | 62.09709 | 345.925 | 0.405 | 0.5698006 |  | 0.57 | 0.768 | 104.923 | 61.262 | 117.042 | 62.319 | 5048.395 | 71.05206 | 293.586 | 0.736 | 0.5837712 |  | 0.584 | 1 |  | 0.7355426 | 112.82 |  | 73.99 | 1.524801
| LaD06 | 1161.9 | 450 | 6 | Y(Inverted) | Dep 2 | 1070548 | 2141096 | Surface | LoF |  | 43.089 | 20.08 | 52.989 | 28.835 | 692.4 | 2.418 | 14.8458 | 26.31349 | 145.106 | 0.4 | 0.4712535 |  | 0.471 | 0.706 | 58.523 | 30.314 | 57.804 | 30.217 | 1393.358 | 37.32771 | 154.153 | 0.737 | 0.5178664 |  | 0.518 | 1 |  | 0.6944024 | 53.673 |  | 30.706 | 1.747965
| LaD07 | 1161.9 | 450 | 6 | Y | Dep 2 | 130416 | 260832 | Surface | LoF |  | 47.059 | 41.87 | 58.539 | 47.113 | 1547.506 | 10 | 22.19429 | 39.33835 | 227.532 | 0.376 | 0.8896797 |  | 0.89 | 0.796 | 60.049 | 51.37 | 74.482 | 52.293 | 2476.642 | 49.76587 | 196.768 | 0.804 | 0.8481764 |  | 0.848 | 1 |  | 0.7938262 | 52.893 |  | 53.115 | 0.9958204
| LaD10 | 1161.9 | 500 | 5 |  | MTS 810 | 75584 | 151168 | Surface | LoF | 2 defects | 39.574 | 32.47 | 50.514 | 37.686 | 1009.202 | 0 | 17.92314 | 31.76794 | 157.573 | 0.511 | 0.8203445 |  | 0.82 | 0.753 | 50.81 | 41.977 | 59.264 | 38.188 | 1675.16 | 40.92872 | 162.566 | 0.797 | 0.8264463 |  | 0.826 | 1 |  | 0 | 46.067 |  | 37.307 | 1.234808
| LaD09 | 1161.9 | 500 | 5 | Y | Dep 2 | 41786 | 83572 | Surface | LoF | 2 Defects | 79.757 | 23.243 | 89.309 | 28.343 | 1455.959 | 0 | 21.5278 | 38.15703 | 201.172 | 0.452 | 0.2914602 |  | 0.291 | 1 | 81.393 | 24.045 | 89.309 | 29.896 | 1537.109 | 39.20598 | 1537.109 | 0.457 | 0.295421 |  | 0.295 | 1 |  | 0 | 80.849 |  | 32.004 | 2.526215
| LaD02 | 1161.9 | 500 | 5 | Y(Inverted) | Dep 2 | 32319 | 64638 | Surface |  | 2 defects | 53.454 | 22.674 | 57.653 | 24.642 | 951.911 | 5 | 17.40697 | 30.85305 | 138.323 | 0.625 | 0.4242681 |  | 0.424 | 0.903 | 57.392 | 28.954 | 62.203 | 30.12 | 1305.114 | 36.12636 | 155.892 | 0.675 | 0.5045409 |  | 0.504 | 0.981 |  | 0 | 42.444 |  | 28.23 | 1.503507
| LaD08 | 1161.9 | 500 | 5 |  | MTS 810 | 86336 | 172672 | Surface | LoF |  | 58.672 | 42.581 | 68.661 | 51.585 | 1962.148 | 0 | 24.99142 | 44.29614 | 196.757 | 0.637 | 0.7256894 |  | 0.726 | 0.878 | 67.982 | 47.654 | 78.208 | 51.889 | 2544.37 | 50.44175 | 203.852 | 0.769 | 0.7007708 |  | 0.701 | 0.992 |  | 0.8569403 | 62.454 |  | 52.671 | 1.185738 | [5 empty] | 92.13 | 0.4808004
| LaD12 | 1161.9 | 600 | 4 |  | MTS 810 | 27358 | 54716 | Surface | LoF |  | 79.106 | 26.136 | 90.29 | 40.141 | 1623.802 | 6 | 22.73482 | 40.29643 | 249.636 | 0.327 | 0.3303601 |  | 0.33 | 0.592 | 87.093 | 57.344 | 97.183 | 68.639 | 3922.469 | 62.62962 | 264.766 | 0.703 | 0.6583278 |  | 0.658 | 0.944 |  | 0.5794275 | 84.531 |  | 64.064 | 1.319477 | [5 empty] | 18.98 | 2.123099
| LaD04 | 1161.9 | 600 | 4 |  | MTS 810 | 18214 | 36428 | Surface | LoF | Multiple defects | 60.7 | 41.356 | 85.902 | 47.239 | 1971.6025 | 22.091 | 25.05156 | 44.40273 | 228.589 | 0.474 | 0.6811989 |  | 0.681 | 0.782 | 70.786 | 46.066 | 70.677 | 44.499 | 2470.123 | 49.70033 | 209.892 | 0.705 | 0.6297229 |  | 0.63 | 1 |  | 0 | 78.102 |  | 33.061 | 2.36236
| LaD05 | 1161.9 | 600 | 4 | Y(Inverted) | Dep 2 | 12782 | 25564 | Surface | LoF | Multiple defects | 78.432 | 59.742 | 88.993 | 61.6 | 3850.372 | 0 | 35.00873 | 62.05137 | 245.968 | 0.8 | 0.727802 |  | 0.728 | 0.952 | 101.692 | 67.359 | 102.526 | 68.922 | 5549.855 | 74.49735 | 291.415 | 0.821 | 0.672043 |  | 0.672 | 1 |  | 0 | 63.736 |  | 97.523 | 0.6535484
LbD | LbD11 | 1144.85 | 500 | 5 |  | LM02 | 33075 | 66150 | Surface | LoF | Branch (made it internal defect) | 243.737 | 67.123 | 311.108 | 129.865 | 12849.383 | 179 | 63.95378 | 113.3551 | 953.033 | 0.178 | 0.2754062 | 3.631 | 0.275 | 0.431 | 867.654 | 313.033 | 316.511 | 186.856 | 45389.198 | 213.0474 | 867.654 | 0.758 | 0.5896226 | 1.696 | 0.59 | 0.998 |  | 0 | 179.487 |  | 292.643 | 0.6133309
| LbD06 | 1144.85 | 500 |  | Y | Dep 3 | 243315 | 486630 | FALSE | LoF |  | 125.771 | 51.706 | 133.798 | 60.285 | 5107.567 | 157.923 | 40.32107 | 71.46724 | 392.028 | 0.418 | 0.4111842 | 2.432 | 0.411 | 0.77 | 137.113 | 62.564 | 135.15 | 61.872 | 6737.341 | 82.08131 | 337.009 | 0.745 | 0.4562044 | 2.192 | 0.456 | 1 |  | 0.6549428 | 114.246 |  | 118.902 | 0.9608417
| LbD04 | 1144.85 | 450 |  |  | MTS 810 | 47657 | 95314 | Surface | LoF | Branched | 89.472 | 41.959 | 120.847 | 71.841 | 2948.494 | 0 | 30.63552 | 54.30004 | 378.316 | 0.259 | 0.4690432 | 2.132 | 0.469 | 0.519 | 72.207 | 19.63 | 132.6 | 78.122 | 6749.481 | 82.15523 | 337.631 | 0.744 | 0.6067961 | 1.648 | 0.607 | 1 |  | 0 | 108.681 |  | 79.116 | 1.373692
| LbD01 | 1144.85 | 450 | 6 | Y | Dep 3 | 627114 | 1254228 | Surface | LoF |  | 112.941 | 61.738 | 136.096 | 81.299 | 5476.359 | 48.398 | 41.7514 | 74.00243 | 380.609 | 0.475 | 0.5467469 | 1.829 | 0.547 | 0.736 | 119.625 | 83.221 | 136.171 | 89.723 | 7818.891 | 88.42449 | 357.418 | 0.769 | 0.6958942 | 1.437 | 0.696 | 1 |  | 0.7075877 | 92.312 |  | 133.519 | 0.6913773
| LbD07 | 1144.85 | 450 |  | Y | AT TT | 285664 | 571328 | Surface | LoF |  | 141.854 | 54.784 | 171.772 | 73.531 | 6103.605 | 29.354 | 44.07763 | 78.12557 | 526.991 | 0.276 | 0.3862495 | 2.589 | 0.386 | 0.637 | 162.183 | 75.603 | 169.887 | 73.516 | 9630.123 | 98.13319 | 409.132 | 0.723 | 0.4662005 | 2.145 | 0.466 | 1 |  | 0.6566294 | 166.004 |  | 100.228 | 1.656264
| LbD03 | 1144.85 | 500 |  |  |  | 159766 | 319532 | FALSE | LoF | Multiple/connecting defect | 139.304 | 71.947 | 168.765 | 82.623 | 7871.625 | 287.503 | 50.05613 | 88.72218 | 444.879 | 0.5 | 0.5165289 | 1.936 | 0.516 | 0.814 | 231.267 | 73.434 | 234.394 | 81.006 | 13338.281 | 115.4915 | 536.595 | 0.582 | 0.3175611 | 3.149 | 0.318 | 0.996 |  | 0 | 214.981 |  | 136.876 | 1.570626
| LbD05 | 1144.85 | 600 | 4 | Y | LM02 | 66555 | 133110 | Surface | LoF |  | 144.231 | 59.093 | 143.181 | 78.497 | 6706.527 | 57.817 | 46.2034 | 81.89339 | 431.231 | 0.453 | 0.4086637 | 2.447 | 0.409 | 0.751 | 143.696 | 75.398 | 144.253 | 75.582 | 8509.33 | 92.24603 | 368.003 | 0.79 | 0.524659 | 1.906 | 0.525 | 0.999 |  | 0.6197337 | 123.146 |  | 130.407 | 0.9443205
| LbD08 | 1144.85 | 500 |  | Y | AT TT | 70877 | 141754 | Surface | LoF | Branched | 142.188 | 84.074 | 247.212 | 167.038 | 9388.965 | 32.634 | 54.66809 | 96.89667 | 995.03 | 0.119 | 0.5913661 | 1.691 | 0.591 | 0.346 | 275.408 | 181.13 | 280.149 | 170.426 | 39179.313 | 197.9376 | 776.656 | 0.816 | 0.6578947 | 1.52 | 0.658 | 0.998 |  | 0 | 251.342 | 32.224 | 166.92 | 1.505763 | 10.35998 | 311.8806 | 344.5146 | 70.32395 | 4.898965
LcD | LcD05 | 1148.67 | 450 | 6 |  | AT TT | 40140 | 80280 | Surface | LoF |  | 135 | 77 | 207.372 | 126.876 | 8231 | 40 | 51.18602 | 90.72486 | 539 | 0.36 | 0.5747126 | 1.74 | 0.57 | 0.65 | 210.437 | 137.707 | 237.58 | 127.947 | 22759.768 | 150.8634 | 608.951 | 0.771 | 0.6544503 | 1.528 | 0.654 | 1 |  | 0.6877459 | 124.12 | 0 | 162 | 0.7661728
| LcD02 | 1148.67 | 500 | 5 | Y | Dep 03 | 39483 | 78966 | Surface | LoF |  | 115.545 | 46.223 | 130.358 | 69.924 | 4194.667 | 34.026 | 36.54044 | 64.76625 | 432.623 | 0.282 | 0.4 | 2.5 | 0.4 | 0.583 | 135.792 | 116.198 | 148.291 | 114.797 | 12392.593 | 111.322 | 429.018 | 0.846 | 0.855432 | 1.169 | 0.856 | 1 |  | 0 | 122.02 | 0 | 85.398 | 1.428839
| LcD09 | 1148.67 | 450 | 6 |  | Dep 03 | 59200 | 118400 | Surface | LoF |  | 185.456 | 48.465 | 202.93 | 82.241 | 7059.21 | 0 | 47.4027 | 84.0191 | 554.024 | 0.289 | 0.2613013 | 3.827 | 0.261 | 0.578 | 184.048 | 124.234 | 204.275 | 137.089 | 17958.238 | 134.0084 | 546.195 | 0.756 | 0.6752194 | 1.481 | 0.675 | 0.999 |  | 0.4906162 | 186.785 | 52.602 | 136.999 | 1.363404
| LcD13 | 1148.67 | 450 | 6 | Y | AT TT | 46179 | 92358 | Surface | LoF |  | 152.924 | 121.851 | 202.854 | 141.26 | 14635.008 | 8.451 | 68.25297 | 120.9752 | 654.08 | 0.43 | 0.7968127 | 1.255 | 0.797 | 0.772 | 179.96 | 137.737 | 210.5 | 151.528 | 19467.758 | 139.5269 | 565.557 | 0.765 | 0.7651109 | 1.307 | 0.765 | 0.987 |  | 0.7856862 | 152.756 | 133.518 | 152.763 | 0.9999542
| LcD04 | 1148.67 | 450 | 6 | Y | AT TT | 37729 | 75458 | Surface | LoF | Multiple, connected | 176.987 | 38.912 | 238.044 | 68.903 | 5409.014 | 0 | 41.49389 | 73.546 | 662.372 | 0.155 | 0.2198769 | 4.548 | 0.22 | 0.434 | 357.407 | 228.223 | 417.607 | 230.244 | 64063.83 | 253.1083 | 1047.696 | 0.733 | 0.6385696 | 1.566 | 0.639 | 0.994 |  | 0 | 165.93 | 18.427 | 208.138 | 0.7972115
| LcD06 | 1148.67 | 600 | 4 |  | Dep 03 | 15254 | 30508 | Surface | LoF | Multiple | 205.463 | 74.797 | 256.838 | 112.672 | 12069.984 | 0 | 61.98383 | 109.8635 | 901.769 | 0.187 | 0.3640335 | 2.747 | 0.364 | 0.509 | 251.909 | 176.121 | 281.53 | 198.228 | 34845.328 | 186.669 | 745.728 | 0.787 | 0.6993007 | 1.43 | 0.699 | 0.998 |  | 0 | 186.378 | 30.009 | 197.634 | 0.9430462
| LcD15 | 1148.67 | 600 | 4 |  | Dep 03 | 10294 | 20588 | Surface | LoF | Multiple, connected | 168.555 | 97.86 | 349.5 | 203.302 | 12955.007 | 23.73 | 64.21609 | 113.8201 | 1475.433 | 0.075 | 0.5807201 | 1.722 | 0.581 | 0.265 | 297.942 | 240.587 | 364.031 | 245.392 | 56298.08 | 237.2722 | 959.974 | 0.768 | 0.8077544 | 1.238 | 0.807 | 0.979 |  | 0 | 250.741 | 0 | 230.421 | 1.088186
| LcD04 | 1148.67 | 450 | 6 | Y | AT TT | 37729 | 75458 | Surface | LoF | Multiple/connected | 271.775 | 83.476 | 420.529 | 150.219 | 17817.952 | 0 | 75.31023 | 133.4839 | 1409.011 | 0.113 | 0.3071253 | 3.256 | 0.307 | 0.436 | 355.653 | 228.578 | 414.594 | 231.558 | 63848.504 | 252.6826 | 1043.702 | 0.737 | 0.6426735 | 1.556 | 0.643 | 0.991 |  | 0 | 375.737 | 68.462 | 229.04 | 1.640486
| LcD12 | 1148.67 | 450 | 6 | Y | AT TT | 40873 | 81746 | Surface | LoF |  | 176.883 | 103.867 | 198.17 | 128.725 | 14429.63 | 12.59 | 67.77237 | 120.1234 | 583.138 | 0.533 | 0.5871991 | 1.703 | 0.587 | 0.806 | 175.723 | 137.592 | 210.579 | 152.356 | 18989.383 | 137.802 | 562.532 | 0.754 | 0.7830854 | 1.277 | 0.783 | 0.992 |  | 0.747665 | 163.561 | 94.973 | 152.481 | 1.072665
| LcD01 | 1148.67 | 600 | 4 |  | LM02 | 17240 | 34480 | Surface | LoF | Multiple | 138.312 | 92.693 | 165.556 | 101.637 | 10069.234 | 6.072 | 56.61393 | 100.3456 | 457.274 | 0.605 | 0.6702413 | 1.492 | 0.67 | 0.825 | 154.776 | 116.153 | 175.166 | 108.044 | 14119.631 | 118.8261 | 472.123 | 0.796 | 0.7501875 | 1.333 | 0.75 | 0.998 |  | 0 | 139.577 | 0 | 102.038 | 1.367892
| LcD08 | 1148.67 | 500 | 5 |  | Dep 03 | 28412 | 56824 | Surface | LoF |  | 147.412 | 113.153 | 164.859 | 147.394 | 13100.549 | 9.63 | 64.5758 | 114.4576 | 594.355 | 0.466 | 0.7674597 | 1.303 | 0.768 | 0.767 | 161.38 | 159.085 | 187.541 | 157.006 | 20163.649 | 141.9988 | 555.454 | 0.821 | 0.9861933 | 1.014 | 0.956 | 0.991 |  | 0.7312386 | 159.431 | 0 | 161.894 | 0.9847863
| LcD07 | 1148.67 | 500 | 5 | Y | LM02 | 36297 | 72594 | Surface | LoF | Multiple prob. | 147.111 | 101.374 | 166.852 | 119.504 | 11712.814 | 0 | 61.05984 | 108.2258 | 508.948 | 0.568 | 0.6891799 | 1.451 | 0.689 | 0.836 | 155.753 | 144.249 | 175.166 | 141.709 | 17645.701 | 132.8371 | 512.729 | 0.843 | 0.9259259 | 1.08 | 0.926 | 0.991 |  | 0 | 142.023 | 33.933 | 143.371 | 0.9905978
| LcD10 | 1148.67 | 500 | 5 |  | Dep 03 | 45496 | 90992 | Surface | LoF | Multiple | 89.029 | 63.124 | 110.588 | 73.289 | 4413.827 | 0 | 37.48286 | 66.43664 | 291.715 | 0.652 | 0.7092199 | 1.41 | 0.709 | 0.878 | 95.24 | 70.296 | 113.793 | 74.121 | 5258.272 | 72.51394 | 5258.272 | 0.784 | 0.7380074 | 1.355 | 0.738 | 1 |  | 0 | 73.819 | 53.224 | 87.756 | 0.8411846
LdD | LdD14 | 1189.2 | 600 |  | Y |  | 368449 | 736898 | FALSE | KH/LoF? |  | 74.98 | 43.202 | 81.511 | 49.611 | 2544.112 | 551.398 | 28.45727 | 50.43919 | 219.787 | 0.662 | 0.5760369 |  | 0.576 | 0.865 | 74.98 | 43.202 | 81.511 | 49.611 | 2544.112 | 50.43919 | 219.787 | 0.662 | 0.5760369 |  | 0.576 | 0.865 |  | 0.7167592 | 56.529 | 0 | 78.41 | 0.7209412
| LdD02 | 1189.2 | 600 |  |  | AT TT | 542256 | 1084512 | FALSE | LoF |  | 85.68 | 42.3 | 95.734 | 46.8 | 2846.711 | 1211.253 | 30.1021 | 53.35458 | 256.537 | 0.544 | 0.4938272 |  | 0.494 | 0.863 | 91.86 | 46.258 | 96.385 | 46.48 | 3337.356 | 57.76985 | 230.532 | 0.789 | 0.5035247 |  | 0.504 | 0.999 |  | 0.6831751 | 91.91 | 0 | 47.685 | 1.92744
| LdD12 | 1189.2 | 500 |  |  | MTS 810 | 2256878 | 4513756 | FALSE | LoF |  | 76.142 | 47.244 | 94.044 | 51.756 | 2825.284 | 247.027 | 29.98859 | 53.1534 | 252.107 | 0.559 | 0.6203474 |  | 0.62 | 0.849 | 82.192 | 51.73 | 94.102 | 53.229 | 3339.358 | 57.78718 | 231.656 | 0.782 | 0.6293266 |  | 0.629 | 0.992 |  | 0.7681491 | 84.237 | 0 | 57.349 | 1.468849
| LdD09 | 1189.2 | 500 |  |  | LM02 | 8187786 | 16375572 | FALSE | LoF |  | 39.157 | 17.309 | 39.286 | 19.995 | 532.303 | 120.005 | 13.01681 | 23.07169 | 105.402 | 0.602 | 0.4420866 |  | 0.442 | 0.845 | 38.439 | 20.355 | 39.542 | 20.579 | 614.515 | 24.78941 | 97.146 | 0.818 | 0.529661 |  | 0.53 | 0.997 |  | 0.6442654 | 27.912 | 0 | 33.85 | 0.824579
| LdD11 | 1189.2 | 500 | 5 | Y | MTS 810 | 2143254 | 4286508 | FALSE | KH/LoF? |  | 62.918 | 29.813 | 68.384 | 30.506 | 1473.235 | 231.08 | 21.65514 | 38.38274 | 162.533 | 0.701 | 0.4739336 |  | 0.474 | 0.994 | 62.918 | 29.813 | 68.384 | 30.506 | 1473.235 | 38.38274 | 162.533 | 0.701 | 0.4739336 |  | 0.474 | 0.994 |  | 0.6925954 | 33.556 | 0 | 67.339 | 0.4983145
LeD | LeD15 | 1193.95 | 500 | 5 | Y | LM01 | 4054574 | 8109148 | FALSE | LoF?? |  | 78.052 | 37.158 | 99.077 | 41.812 | 2277.841 | 175.228 | 26.92693 | 47.72673 | 237.748 | 0.506 | 0.4759638 |  | 0.476 | 0.849 | 87.258 | 39.022 | 97.411 | 40.814 | 2674.266 | 51.71331 | 225.809 | 0.659 | 0.4472272 |  | 0.447 | 0.999 |  | 0.7025124 | 44.176 | 0 | 96.276 | 0.4588475
| LeD03 | 1193.95 | 500 | 5 | Y | LM02 | 9006720 | 18013440 | FALSE | LoF |  | 36.814 | 26.793 | 46.117 | 31.423 | 774.675 | 334.952 | 15.70308 | 27.83298 | 125.234 | 0.621 | 0.727802 |  | 0.728 | 0.874 | 37.845 | 28.931 | 45.304 | 30.847 | 859.917 | 29.32434 | 117.148 | 0.787 | 0.764526 |  | 0.764 | 1 |  | 0.8284466 | 45.065 | 0 | 33.723 | 1.336328
| LeD11 | 1193.95 | 500 |  | Y | MTS 810 | 3901995 | 7803990 | FALSE | LoF |  | 76.367 | 42.949 | 85.939 | 61.081 | 2575.988 | 211.344 | 28.63499 | 50.75419 | 283.019 | 0.404 | 0.5624297 |  | 0.562 | 0.691 | 81.738 | 54.302 | 86.643 | 60.798 | 3486.024 | 59.04256 | 237.849 | 0.774 | 0.6644518 |  | 0.664 | 0.956 |  | 0.6560072 | 78.672 | 0 | 71.259 | 1.104029
| LeD02 | 1193.95 | 600 |  | Y | AT TT | 529778 | 1059556 | FALSE | LoF |  | 65.531 | 35.26 | 69.709 | 40.437 | 1814.765 | 1046.042 | 24.03451 | 42.60006 | 185.265 | 0.664 | 0.5382131 |  | 0.538 | 0.849 | 83.144 | 51.944 | 84.093 | 51.355 | 3392 | 58.24088 | 225.583 | 0.838 | 0.6246096 |  | 0.625 | 0.998 |  | 0.7433543 | 44.445 | 0 | 70.003 | 0.6349014
RH | RH06 | 1163.93 | 450 | 6 |  | Dep 2 | 8382145 | 16764290 | FALSE | LoF |  | 92.927 | 39.531 | 102.802 | 59.715 | 2885.185 | 137.849 | 30.30483 | 53.71392 | 303.393 | 0.394 | 0.4253509 |  | 0.425 | 0.609 | 102.553 | 55.318 | 104.993 | 56.74 | 4455.556 | 66.74995 | 270.853 | 0.763 | 0.5393743 |  | 0.539 | 1 |  | 0.6080121 | 86.321 |  | 82.025 | 1.052374
| RH07 | 1163.93 | 450 | 6 | Y (Inverted) | MTS 810 | 6442769 | 12885538 | Surface | LoF |  | 84.803 | 34.309 | 105.038 | 47.075 | 2285.136 | 31.806 | 26.97001 | 47.8031 | 303.136 | 0.313 | 0.4045307 |  | 0.405 | 0.714 | 94.272 | 40.556 | 104.354 | 47.524 | 3002.815 | 54.79795 | 238.613 | 0.663 | 0.4302926 |  | 0.43 | 0.954 |  | 0.6633465 | 61.366 |  | 84.446 | 0.7266892
| RH14 | 1163.93 | 450 | 6 | Y (Inverted) | Dep 2 | 4551738 | 9103476 | FALSE | LoF |  | 48.038 | 39.18 | 56.482 | 43.79 | 1478.222 | 282.301 | 21.69177 | 38.44765 | 161.059 | 0.716 | 0.8156607 |  | 0.816 | 0.887 | 49.76 | 41.136 | 57.139 | 42.186 | 1607.654 | 40.09556 | 158.668 | 0.802 | 0.8264463 |  | 0.827 | 1 |  | 0.7731563 | 46.667 |  | 62 | 0.7526935
| RH10 | 1163.93 | 500 | 5 | Y (Inverted) | Dep 2 | 2821322 | 5642644 | FALSE | LoF |  | 85.682 | 48.395 | 104.911 | 70.949 | 3256.734 | 1375.052 | 32.19706 | 57.0678 | 338.293 | 0.358 | 0.5649718 |  | 0.565 | 0.647 | 99.193 | 64.299 | 107.577 | 70.867 | 5009.307 | 70.77646 | 280.077 | 0.802 | 0.6480881 |  | 0.648 | 1 |  | 0.6082968 | 105.775 |  | 74.893 | 1.412348
| RH01 | 1163.93 | 450 | 6 | Y | Dep 2 | 2780641 | 5561282 | Surface | LoF |  | 68.202 | 44.125 | 89.788 | 53.465 | 2363.623 | 26.703 | 27.42926 | 48.61711 | 273.017 | 0.398 | 0.6468305 |  | 0.647 | 0.712 | 84.007 | 51.136 | 93.614 | 52.042 | 3373.889 | 58.08519 | 235.319 | 0.766 | 0.6086427 |  | 0.609 | 1 |  | 0.7396861 | 85.334 |  | 68.006 | 1.254801
| RH12 | 1163.93 | 450 | 6 |  | Dep 2 | 2555343 | 5110686 | Surface | LoF |  | 67.351 | 39.072 | 78.054 | 48.426 | 2066.81 | 5.8 | 25.64929 | 45.46218 | 207.582 | 0.603 | 0.5800464 |  | 0.58 | 0.853 | 80.277 | 54.454 | 85.021 | 53.55 | 3433.304 | 58.5944 | 232.403 | 0.799 | 0.6784261 |  | 0.678 | 1 |  | 0.7484138 | 75.065 | 6.296 | 53.258 | 1.40946 | 16.91804 | 186.993 | 192.793 | 156.7108 | 1.230247
| RH02 | 1163.93 | 500 | 5 |  | Dep 2 | 1077178 | 2154356 | Surface | LoF |  | 46.943 | 29.02 | 54.959 | 28.815 | 1032.5 | 4.65 | 18.12884 | 32.13254 | 144.886 | 0.66 | 0.6455778 |  | 0.618 | 0.877 | 55.312 | 31.782 | 56.056 | 29.163 | 1380.691 | 37.15765 | 151.391 | 0.757 | 0.5747126 |  | 0.575 | 1 |  | 0.7631777 | 29.891 |  | 51.011 | 0.5859717
| RH04 | 1163.93 | 500 | 5 |  | Dep 2 | 107346 | 214692 | Surface | LoF |  | 42.2 | 37.48 | 50.017 | 41.421 | 1242.2 | 0 | 19.88478 | 35.24486 | 149.436 | 0.75 | 0.9041591 |  | 0.927 | 0.924 | 51.525 | 43.289 | 59.136 | 41.277 | 1751.799 | 41.8545 | 164.041 | 0.818 | 0.8403361 |  | 0.84 | 1.001 |  | 0.9095171 | 45 | 16.9 | 40 | 1.125
| RH13 | 1163.93 | 600 | 4 | Y | MTS 810 | 78071 | 156142 | Surface | LoF |  | 32.068 | 19.397 | 34.763 | 18.904 | 488.524 | 0 | 12.47004 | 22.10258 | 90.86 | 0.744 | 0.6049607 |  | 0.605 | 0.979 | 32.276 | 19.856 | 34.692 | 19.62 | 503.421 | 22.43705 | 93.315 | 0.727 | 0.6153846 |  | 0.615 | 0.966 |  | 0.7430077 | 24.158 | 6.4 | 18.657 | 1.294849
| RH05 | 1163.93 | 600 | 4 |  | MTS 810 | 47522 | 95044 | Surface | LoF |  | 35.903 | 25.55 | 46.999 | 30.671 | 748.428 | 0 | 15.43477 | 27.35741 | 133.101 | 0.531 | 0.6872852 |  | 0.687 | 0.821 | 40.867 | 34.073 | 46.216 | 34.815 | 1088.512 | 32.99261 | 137.081 | 0.771 | 0.8038585 |  | 0.804 | 0.993 |  | 0.8849327 | 35.056 |  | 43.287 | 0.8098505 | [5 empty] | 26.8 | 1.020799
| RH08 | 1163.93 | 600 | 4 |  | MTS 810 | 48798 | 97596 | Surface | LoF |  | 55.48 | 24.083 | 66.533 | 36.748 | 1049.39 | 0 | 18.27652 | 32.39429 | 178.99 | 0.412 | 0.4340278 |  | 0.434 | 0.65 | 59.209 | 36.33 | 68.224 | 39.999 | 1689.409 | 41.10242 | 174.64 | 0.696 | 0.6134969 |  | 0.614 | 1 |  | 0.6508797 | 38.455 |  | 54.925 | 0.7001365
| RH15 | 1163.93 | 600 | 4 |  | MTS 810 | 39348 | 78696 | Surface | LoF |  | 63.857 | 38.184 | 91.308 | 46.987 | 1915.062 | 0 | 24.68974 | 43.76142 | 243.144 | 0.407 | 0.5980861 |  | 0.598 | 0.762 | 84.649 | 46.588 | 88.825 | 50.514 | 3097.333 | 55.65369 | 232.025 | 0.723 | 0.5503577 |  | 0.55 | 0.996 |  | 0.8249944 | 86 | 14.608 | 44.222 | 1.944733 | 6.054491 | 107.6788 | 107.6788 | 29.57388 | 3.641011 | 23.1 | 1.894434
LaH | LaH03 | 1170 | 450 | 6 | Y (Inverted) | Dep 2 | 6008519 | 12017038 | FALSE | LoF |  | 130.253 | 75.264 | 157.998 | 93.367 | 7699.506 | 936.632 | 49.50585 | 87.74683 | 425.882 | 0.533 | 0.5777008 |  | 0.578 | 0.786 | 148.23 | 84.515 | 163.021 | 94.094 | 9839.24 | 99.19294 | 415.591 | 0.716 | 0.5701254 |  | 0.57 | 0.999 |  | 0.7477191 | 158.567 |  | 94.778 | 1.673036
| LaH15 | 1170 | 450 | 6 |  | MTS 810 | 6341163 | 12682326 | FALSE | LoF |  | 115.041 | 38.397 | 131.551 | 74.594 | 3469.284 | 631.205 | 33.23112 | 58.90063 | 437.186 | 0.228 | 0.3337784 |  | 0.334 | 0.524 | 128.181 | 67.071 | 128.647 | 76.432 | 6752.247 | 82.17206 | 336.342 | 0.75 | 0.5232862 |  | 0.523 | 1 |  | 0.5091409 | 83.149 |  | 128.568 | 0.6467317
| LaH08 | 1170 | 500 | 5 |  | MTS 810 | 2670323 | 5340646 | FALSE | LoF |  | 83.884 | 61.431 | 114.473 | 84.528 | 4047.21 | 288.043 | 35.89244 | 63.61769 | 392.596 | 0.33 | 0.7326007 |  | 0.732 | 0.688 | 98.236 | 74.751 | 113.303 | 83.944 | 5767.331 | 75.94295 | 321.363 | 0.702 | 0.761035 |  | 0.761 | 1 |  | 0.599829 | 90.321 |  | 110.786 | 0.8152745
| LaH11 | 1170 | 500 | 5 | Y (Inverted) | Dep 2 | 1579364 | 3158728 | FALSE | LoF |  | 163.346 | 47.702 | 249.4 | 72.619 | 6119.753 | 558.998 | 44.1359 | 78.22885 | 612.108 | 0.205 | 0.2920561 |  | 0.292 | 0.551 | 210.209 | 63.635 | 246.529 | 74.517 | 10506.036 | 102.499 | 525.894 | 0.477 | 0.3027551 |  | 0.303 | 0.939 |  | 0.5344655 | 211.829 |  | 120.401 | 1.759362
| LaH10 | 1170 | 450 | 6 |  | MTS 810 | 1061416 | 2122832 | Surface | LoF |  | 50.071 | 39.375 | 72.017 | 55.877 | 1548.441 | 6.44 | 22.20099 | 39.35024 | 211.356 | 0.436 | 0.7861635 |  | 0.786 | 0.698 | 57.73 | 49.461 | 69.147 | 54.409 | 2242.596 | 47.35606 | 192.652 | 0.759 | 0.856898 |  | 0.857 | 1 |  | 0.7838087 | 56 |  | 67.577 | 0.8286843
| LaH02 | 1170 | 600 | 4 |  | Dep 2 | 178218 | 356436 | Surface | LoF |  | 45.293 | 39.355 | 68.492 | 41.072 | 1399.96 | 18.895 | 21.10974 | 37.41604 | 214.687 | 0.382 | 0.8688097 |  | 0.869 | 0.714 | 60.24 | 42.873 | 67.071 | 39.848 | 2028.407 | 45.03784 | 179.352 | 0.792 | 0.7117438 |  | 0.712 | 0.995 |  | 0.8015494 | 37.228 |  | 64.775 | 0.5747279
| LaH04 | 1170 | 450 | 6 | Y | Dep 2 | 1836354 | 3672708 | Surface |  |  | 56.705 | 17.637 | 63.214 | 23.585 | 785.456 | 3.827 | 15.81197 | 28.02599 | 170.67 | 0.339 | 0.311042 |  | 0.311 | 0.679 | 62.466 | 30.474 | 68.98 | 34.675 | 1495.064 | 38.66606 | 171.034 | 0.642 | 0.4878049 |  | 0.488 | 0.997 |  | 0.5885547 | 39.111 | 0 | 58.904 | 0.6639787
| LaH07 | 1170 | 500 | 5 | Y (Inverted) | Dep 2 | 200869 | 401738 | Surface | LoF |  | 54.08 | 31.542 | 65.967 | 40.214 | 1339.73 | 0 | 20.65065 | 36.60232 | 182.933 | 0.503 | 0.5830904 |  | 0.283 | 0.792 | 57.211 | 39.675 | 68.942 | 43.657 | 1782.755 | 42.22268 | 178.241 | 0.705 | 0.6934813 |  | 0.693 | 0.991 |  | 0.7255887 | 42.227 |  | 59.557 | 0.7090183
| LaH01 | 1170 | 500 | 5 |  | MTS 810 | 196924 | 393848 | Surface | LoF |  | 88.092 | 56.434 | 117.346 | 82.127 | 3904.553 | 0 | 35.25419 | 62.48642 | 386.005 | 0.329 | 0.640615 |  | 0.641 | 0.638 | 108.891 | 78.047 | 121.769 | 79.944 | 6674.798 | 81.69944 | 325.776 | 0.79 | 0.7168459 |  | 0.717 | 1 |  | 0.763392 | 97.46 |  | 86.142 | 1.131388
| LaH05 | 1170 | 600 | 4 | Y | Dep 2 | 160089 | 320178 | Surface | LoF |  | 55.362 | 18.451 | 67.736 | 25.197 | 802.272 | 2.035 | 15.98034 | 28.32441 | 162.639 | 0.381 | 0.3332223 |  | 0.333 | 0.694 | 57.546 | 37.95 | 68.745 | 37.978 | 1715.187 | 41.41482 | 172.998 | 0.72 | 0.6596306 |  | 0.659 | 0.995 |  | 0.5418307 | 63.867 |  | 38.193 | 1.672217
| LaH13 | 1170 | 600 | 4 |  | MTS 810 | 65338 |  | Surface | LoF |  | 46.776 | 26.885 | 55.572 | 34.175 | 987.704 | 0 | 17.73121 | 31.42776 | 165.418 | 0.454 | 0.5747126 |  | 0.575 | 0.766 | 55.164 | 30.648 | 60.232 | 34.568 | 1327.852 | 36.4397 | 159.502 | 0.656 | 0.5555556 |  | 0.556 | 0.971 |  | 0.6964489 | 36.855 |  | 20.226 | 1.82216
| LaH12 | 1170 | 600 | 4 |  | MTS 810 | 38351 | 76702 | Surface |  | 2 defects | 51.673 | 31.661 | 62.444 | 37.202 | 1284.938 | 0 | 20.22396 | 35.84603 | 167.746 | 0.574 | 0.6127451 |  | 0.613 | 0.847 | 59.227 | 35.088 | 64.547 | 38.956 | 1632.198 | 40.40047 | 168.141 | 0.725 | 0.5924171 |  | 0.592 | 1 |  | 0 | 65.159 |  | 39.574 | 1.64651
LbH | LbH01 | 1146.96 | 500 |  |  | AT TT | 397107 | 794214 | FALSE | LoF |  | 144.558 | 74.006 | 185.63 | 106.787 | 8402.315 | 1188.912 | 51.71595 | 91.66414 | 593.328 | 0.3 | 0.5120328 | 1.953 | 0.512 | 0.583 | 176.076 | 103.884 | 184.777 | 107.06 | 14366.049 | 119.8585 | 481.235 | 0.78 | 0.5899705 | 1.695 | 0.59 | 0.999 |  | 0.6061842 | 181.688 | 0 | 134.447 | 1.351373
| LbH09 | 1146.96 | 450 |  |  |  | 1716208 | 3432416 | FALSE | LoF |  | 151.801 | 102.76 | 215.384 | 123.204 | 12251.531 | 429.59 | 62.44825 | 110.6866 | 654.125 | 0.36 | 0.6770481 | 1.477 | 0.677 | 0.707 | 194.692 | 118.799 | 216.796 | 125.502 | 18165.656 | 134.78 | 550.172 | 0.754 | 0.6101281 | 1.639 | 0.61 | 0.999 |  | 0.745107 | 191.256 | 0 | 178.766 | 1.069868
| LbH14 | 1146.96 | 450 |  | Y (Inverted) |  | 62141 | 124282 | Surface | LoF | May be multiple | 113.999 | 35.754 | 147.159 | 56.191 | 3201.235 | 0 | 31.92154 | 56.57946 | 370.15 | 0.294 | 0.3136763 | 3.188 | 0.314 | 0.662 | 116.844 | 55.06 | 127.568 | 62.778 | 5052.778 | 71.0829 | 317.064 | 0.632 | 0.4712535 | 2.122 | 0.471 | 0.993 |  | 0 | 121.95 | 93.893 | 61.742 | 1.975155
| LbH15 | 1146.96 | 500 | 5 |  | AT TT | 410147 | 820294 | Surface | LoF | May be connected | 171.975 | 59.051 | 199.714 | 85.939 | 7975.878 | 63.662 | 50.38651 | 89.30777 | 602.924 | 0.276 | 0.3434066 | 2.912 | 0.343 | 0.556 | 242.336 | 185.475 | 269.857 | 181.408 | 35301.567 | 187.8871 | 736.797 | 0.817 | 0.7651109 | 1.307 | 0.765 | 0.993 |  | 0 | 179.722 | 0 | 104.802 | 1.714872
| LbH04 | 1146.96 | 450 | 6 |  |  | 1672166 | 3344332 | FALSE | LoF | Multiple/connected | 136.316 | 67.433 | 198.837 | 107.113 | 7219.479 | 215.601 | 47.93779 | 84.96752 | 650.917 | 0.214 | 0.4945598 | 2.022 | 0.495 | 0.54 | 186.166 | 161.6 | 215.55 | 167.99 | 23628.258 | 153.7149 | 602.817 | 0.817 | 0.8680556 | 1.152 | 0.868 | 1 |  | 0 | 111.112 | 0 | 178.954 | 0.620897
| LbH06 | 1146.96 | 600 | 4 |  | Dep 03 | 24219 | 48438 | Surface | LoF |  | 137.723 | 43.237 | 173.377 | 65.522 | 4676.79 | 0 | 38.58327 | 68.38706 | 492.357 | 0.242 | 0.3139717 | 3.185 | 0.314 | 0.57 | 178.967 | 67.715 | 187.053 | 79.873 | 9518.025 | 97.56037 | 458.765 | 0.568 | 0.3783579 | 2.643 | 0.378 | 0.943 |  | 0.5205264 | 166.001 | 51.119 | 84.222 | 1.970993
| LbH07 | 1146.96 | 450 | 6 | Y | Dep 03 | 1972858 | 3945716 | Surface | LoF |  | 68.784 | 29.277 | 84.033 | 36.803 | 1581.618 | 5.12 | 22.43757 | 39.76956 | 200.489 | 0.494 | 0.4257131 | 2.349 | 0.426 | 0.792 | 75.803 | 50.116 | 87.821 | 55.17 | 2983.664 | 54.62293 | 224.977 | 0.741 | 0.6609385 | 1.513 | 0.661 | 0.994 |  | 0.6896097 | 74.623 | 0 | 49.929 | 1.494582
| LbH13 | 1146.96 | 500 | 5 | Y | AT TT | 373811 | 747622 | Surface | LoF |  | 140.198 | 92.448 | 318.775 | 204.007 | 10179.562 | 92.304 | 56.92324 | 100.8938 | 1134.05 | 0.099 | 0.6591958 | 1.517 | 0.659 | 0.276 | 261.805 | 178.824 | 320.272 | 204.487 | 36770.062 | 191.7552 | 834.577 | 0.663 | 0.6830601 | 1.464 | 0.683 | 0.99 |  | 0.6324773 | 313.341 | 0 | 214.564 | 1.460361
| LbH05 | 1146.96 | 600 | 4 |  | Dep 03 | 50070 | 100140 | Surface | LoF |  | 150.822 | 53.772 | 172.114 | 72.827 | 6369.609 | 7.611 | 45.02787 | 79.80983 | 454.093 | 0.388 | 0.3565062 | 2.805 | 0.357 | 0.729 | 161.998 | 96.744 | 181.275 | 96.744 | 11133.029 | 105.5132 | 445.562 | 0.705 | 0.5402485 | 1.851 | 0.54 | 0.998 |  | 0.5784325 | 96.62 | 0 | 141.78 | 0.6814783
| LbH10 | 1146.96 | 600 |  |  | MTS 810 | 30833 | 61666 | Surface | LoF |  | 185.056 | 73.623 | 204.365 | 111.261 | 10700.575 | 15.516 | 58.36179 | 103.4436 | 633.555 | 0.335 | 0.3977725 | 2.514 | 0.398 | 0.672 | 190.131 | 145.25 | 221.921 | 151.202 | 21689.903 | 147.2749 | 581.283 | 0.807 | 1.239157 | 0.807 | 0.764 | 0.998 |  | 0.6046648 | 151.84 | 0 | 154.731 | 0.981316
| LbH11 | 1146.96 | 500 |  | Y |  | 271770 | 543540 | Surface | LoF | May be multiple/connected | 198.743 | 54.365 | 240.581 | 97.369 | 8485.935 | 45.648 | 51.97266 | 92.11913 | 780.678 | 0.175 | 0.273523 | 3.656 | 0.274 | 0.518 | 269.359 | 129.573 | 276.392 | 120.838 | 27411.704 | 165.5648 | 691.852 | 0.72 | 0.4810005 | 2.079 | 0.481 | 0.997 |  | 0 | 124.527 | 0 | 206.2 | 0.6039137
LcH | LcH06 | 1146.6 | 500 | 5 | Y (Inverted) | Dep 2 | 288006 | 576012 | FALSE | LoF |  | 274.056 | 64.169 | 312.624 | 108.366 | 13812.037 | 1238.793 | 66.30617 | 117.5246 | 991.966 | 0.176 | 0.2341372 | 4.271 | 0.234 | 0.489 | 321.076 | 109.407 | 311.431 | 106.531 | 27589.506 | 166.1009 | 733.674 | 0.644 | 0.3407155 | 2.935 | 0.341 | 1 |  | 0.4654032 | 105.557 | 0 | 312.24 | 0.3380637
| LcH15 | 1146.6 | 600 |  |  |  | 61023 | 122046 | FALSE | LoF | 2 Defects | 264.855 | 61.482 | 270.267 | 87.205 | 12789.317 | 167.873 | 63.80412 | 113.0899 | 723.693 | 0.307 | 0.2321263 | 4.308 | 0.232 | 0.679 | 277.932 | 84.25 | 270.27 | 85.634 | 18390.728 | 135.6124 | 615.455 | 0.61 | 0.3031222 | 3.299 | 0.303 | 0.986 |  | 0 | 260.635 | 0 | 120.639 | 2.160454
| LcH09 | 1146.6 | 600 |  |  |  | 59848 | 119696 | Surface | LoF |  | 138.862 | 41.508 | 158.196 | 49.722 | 4526.914 | 10.669 | 37.96 | 67.28235 | 396.668 | 0.362 | 0.2989537 | 3.345 | 0.299 | 0.762 | 170.289 | 74.563 | 166.904 | 75.721 | 9972.346 | 99.86163 | 421.555 | 0.705 | 0.4378284 | 2.284 | 0.438 | 0.997 |  | 0.5396865 | 156.036 | 0 | 62.889 | 2.481133
| LcH04 | 1146.6 | 450 |  |  | LM02 | 2640591 | 5281182 | FALSE | LoF |  | 174.095 | 95.856 | 236.294 | 151.978 | 13106.844 | 1745.518 | 64.59132 | 114.4851 | 806.576 | 0.253 | 0.5506608 | 1.816 | 0.551 | 0.601 | 209.448 | 127.363 | 236.585 | 141.82 | 20951.16 | 144.7452 | 575.837 | 0.794 | 0.6079027 | 1.645 | 0.608 | 0.996 |  | 0.6052102 | 171.269 | 0 | 185.644 | 0.9225668
| LcH01 | 1146.6 | 450 |  | Y | Dep 03 | 1190383 | 2380766 | Surface | LoF |  | 72.944 | 51.295 | 83.892 | 58.472 | 2938.669 | 6.517 | 30.58443 | 54.20949 | 294.305 | 0.426 | 0.7032349 | 1.422 | 0.703 | 0.777 | 85.661 | 76.561 | 94.616 | 73.205 | 5150.865 | 71.76953 | 274.998 | 0.856 | 0.893655 | 1.119 | 0.894 | 0.998 |  | 0.7989935 | 68.543 | 0 | 74.174 | 0.9240839
| LcH05 | 1146.6 | 450 |  |  | Dep 03 | 1800658 | 3601316 | FALSE | LoF |  | 131.508 | 67.353 | 165.218 | 101.382 | 6956.653 | 291.1 | 47.05711 | 83.40655 | 597.568 | 0.245 | 0.5120328 | 1.953 | 0.512 | 0.522 | 156.38 | 108.916 | 165.842 | 102.109 | 13377.092 | 115.6594 | 442.019 | 0.86 | 0.6963788 | 1.436 | 0.696 | 1 |  | 0.6157329 | 103.336 | 0 | 152.669 | 0.676863
| LcH12 | 1146.6 | 500 |  | Y | AT TT | 501299 | 1002598 | FALSE | LoF | Multiple | 253.692 | 38.994 | 321.461 | 71.238 | 7769.444 | 75.019 | 49.73018 | 88.14445 | 814.879 | 0.147 | 0.1537043 | 6.506 | 0.154 | 0.47 | 329.799 | 58.419 | 333.337 | 69.103 | 15131.79 | 123.0113 | 714.552 | 0.372 | 0.1771479 | 5.645 | 0.177 | 0.916 |  | 0 | 327.801 | 0 | 73.889 | 4.436398
| LcH10 | 1146.6 | 450 | 6 | Y | MTS 810 | 562595 | 1125190 | Surface | LoF |  | 113.017 | 59.454 | 137.872 | 88.89 | 5277.364 | 29.439 | 40.98582 | 72.64547 | 452.892 | 0.323 | 0.5260389 | 1.901 | 0.526 | 0.638 | 141.289 | 118.289 | 167.496 | 123.07 | 13150.713 | 114.6766 | 449.523 | 0.818 | 0.8389262 | 1.192 | 0.839 | 0.998 |  | 0.6389649 | 119.775 | 0 | 93.043 | 1.287308
| LcH02 | 1146.6 | 500 | 5 |  | Dep 03 | 448264 | 896528 | FALSE | LoF |  | 119.711 | 88.226 | 190.574 | 135.244 | 8295.1 | 354.03 | 51.38494 | 91.07744 | 740.71 | 0.19 | 0.7369197 | 1.357 | 0.737 | 0.452 | 165.198 | 138.074 | 185.978 | 135.275 | 17914.541 | 133.8452 | 518.69 | 0.837 | 0.8361204 | 1.196 | 0.836 | 0.988 |  | 0.6943872 | 159.437 | 0 | 167.646 | 0.9510337
| LcH03 | 1146.6 | 600 |  |  | Dep 03 | 47680 | 95360 | FALSE | LoF | Multiple | [5 empty] | 533.338 | 0 | 0 |  |  |  | #DIV/0! | [7 empty] | 0 |  |  |  | #DIV/0! |  |  |  | #DIV/0!
| LcH14 | 1146.6 | 600 | 4 |  | AT TT | 97697 | 195394 | FALSE | LoF |  | 127.321 | 101.369 | 195.771 | 136.527 | 10138.735 | 859.219 | 56.80897 | 100.6913 | 663.228 | 0.29 | 0.7961783 | 1.256 | 0.796 | 0.543 | 187.244 | 133.896 | 203.648 | 138.155 | 19690.895 | 140.3242 | 549.071 | 0.821 | 0.7153076 | 1.398 | 0.715 | 0.994 |  | 0.7441336 | 203.614 | 0 | 152.835 | 1.332247
| LcH07 | 1146.6 | 500 |  |  |  | 353715 | 707430 | FALSE | LoF | Multiple | 181.133 | 56.99 | 247.515 | 99.959 | 8107.407 | 426.69 | 50.80027 | 90.04114 | 740.25 | 0.186 | 0.3146633 | 3.178 | 0.315 | 0.477 | 230.482 | 94.311 | 249.115 | 99.101 | 17072.154 | 130.6605 | 572.759 | 0.654 | 0.4091653 | 2.444 | 0.409 | 0.997 |  | 0 | 223.711 | 0 | 143.338 | 1.560724
LdH | LdH11 | 1179.5 | 600 | 4 |  | MTS 810 | 320916 | 641832 | FALSE | LoF |  | 106.634 | 37.291 | 102.21 | 44.867 | 3123.111 | 354.451 | 31.52962 | 55.8848 | 273.634 | 0.524 | 0.3496503 | 2.86 | 0.35 | 0.778 | 105.702 | 48.484 | 102.082 | 44.471 | 4025.086 | 63.44357 | 259.323 | 0.752 | 0.4587156 | 2.18 | 0.459 | 1 |  | 0.5883118 | 94.226 | 0 | 72.012 | 1.308476
| LdH06 | 1179.5 | 600 | 4 | Y | AT TT | 705784 | 1411568 | FALSE | LoF |  | 63.712 | 41.042 | 87.557 | 57.654 | 2036.148 | 944.645 | 25.45832 | 45.1237 | 267.654 | 0.36 | 0.6443299 | 1.552 | 0.644 | 0.632 | 73.947 | 54.069 | 86.452 | 56.799 | 3140.198 | 56.03747 | 227.458 | 0.763 | 0.7309942 | 1.368 | 0.731 | 1 |  | 0.6456441 | 65.335 | 0 | 88.671 | 0.7368249
| LdH12 | 1179.5 | 500 | 5 |  | Dep 3 | 4624891 | 9249782 | FALSE | LoF |  | 59.745 | 24.791 | 65.809 | 35.015 | 1163.259 | 475.561 | 19.24258 | 34.10658 | 175.064 | 0.477 | 0.4149378 | 2.41 | 0.415 | 0.779 | 59.764 | 30.752 | 66.311 | 35.788 | 1443.457 | 37.99285 | 162.985 | 0.683 | 0.514668 | 1.943 | 0.515 | 0.95 |  | 0.6424266 | 48.449 | 0 | 53.345 | 0.9082201
| LdH15 | 1179.5 | 500 | 5 | Y | MTS 810 | 6333086 | 12666172 | FALSE | LoF |  | 63.124 | 37.677 | 65.475 | 53.679 | 1867.951 | 1500.11 | 24.38416 | 43.2198 | 209.034 | 0.537 | 0.5970149 | 1.675 | 0.597 | 0.75 | 63.763 | 49.96 | 65.823 | 53.295 | 2501.975 | 50.01975 | 188.386 | 0.886 | 0.7836991 | 1.276 | 0.784 | 1 |  | 0.7154831 | 57.779 | 0 | 59.113 | 0.9774331
| LdH13 | 1179.5 | 500 | 5 |  | MTS 810 | 6942799 | 13885598 | FALSE | LoF |  | 41.204 | 38.75 | 62.44 | 43.547 | 1253.983 | 1662.923 | 19.97887 | 35.41162 | 177.612 | 0.5 | 0.9407338 | 1.063 | 0.94 | 0.751 | 51.678 | 41.477 | 62.681 | 43.404 | 1683.474 | 41.03016 | 170.709 | 0.726 | 0.8025682 | 1.246 | 0.803 | 1 |  | 0.853887 | 60.453 | 0 | 50.594 | 1.194865
| LdH08 | 1179.5 | 450 |  |  |  | 15313883 | 30627766 | FALSE | LoF |  | 50.28 | 35.221 | 62.9 | 41.277 | 1390.877 | 154.494 | 21.04115 | 37.29446 | 191.886 | 0.475 | 0.7002801 | 1.428 | 0.7 | 0.769 | 56.01 | 39.189 | 61.288 | 41.631 | 1723.926 | 41.52019 | 160.133 | 0.845 | 0.6997901 | 1.429 | 0.7 | 0.974 |  | 0.782178 | 41.676 | 0 | 61.445 | 0.6782651
LeH | LeH13 | 1185.8 | 600 | 4 |  | LM02 | 1221975 | 2443950 | FALSE | LoF |  | 92.317 | 24.872 | 86.831 | 31.376 | 1803.358 | 946.08 | 23.95885 | 42.46596 | 215.732 | 0.487 | 0.2693966 | 3.712 | 0.269 | 0.826 | 91.881 | 30.807 | 86.065 | 31.813 | 2223.154 | 47.15033 | 208.774 | 0.641 | 0.3353454 | 2.982 | 0.335 | 0.996 |  | 0.5325685 | 85.878 | 0 | 32.147 | 2.671416
| LeH15 | 1185.8 | 600 | 4 | Y | LM02 | 750189 | 1500378 | FALSE | LoF |  | 75.281 | 37.403 | 108.711 | 73.454 | 3010.024 | 420.212 | 30.95352 | 54.86369 | 400.414 | 0.236 | 0.6761325 | 1.479 | 0.676 | 0.52 | 103.947 | 71.449 | 109.11 | 73.752 | 5833.102 | 76.37475 | 303.979 | 0.793 | 0.6872852 | 1.455 | 0.687 | 0.986 |  | 0.6932073 | 102.977 | 0 | 75.507 | 1.363807
| LeH09 | 1185.8 | 500 | 5 | Y | MTS 810 | 3982142 | 7964284 | FALSE | LoF |  | 100.385 | 107.382 | 100.3 | 50.729 | 2948.691 | 793.676 | 30.63654 | 54.30185 | 287.016 | 0.45 | 0.3725782 | 2.684 | 0.373 | 0.721 | 102.495 | 51.138 | 100.861 | 51.767 | 4116.593 | 64.16068 | 256.983 | 0.783 | 0.499002 | 2.004 | 0.499 | 1 |  | 0.6130267 | 60.903 | 0 | 100.775 | 0.6043463
| LeH02 | 1185.8 | 500 | 5 | Y | LM02 | 9330085 | 18660170 | FALSE | LoF |  | 64.782 | 44.361 | 72.386 | 47.361 | 2257.038 | 105.024 | 26.80368 | 47.50829 | 195.901 | 0.739 | 0.6849315 | 1.46 | 0.685 | 0.905 | 68.289 | 46.493 | 73.711 | 46.983 | 2493.625 | 49.93621 | 191.087 | 0.858 | 0.6807352 | 1.469 | 0.681 | 1 |  | 0.8190833 | 47.2 | 0 | 64.775 | 0.7286762
| LeH08 | 1185.8 | 500 | 5 |  | LM02 | 6210349 | 12420698 | FALSE | LoF |  | 62.588 | 37.789 | 69.09 | 47.315 | 1857.553 | 495.561 | 24.3162 | 43.09934 | 195.688 | 0.61 | 0.6038647 | 1.656 | 0.604 | 0.844 | 64.609 | 43.279 | 68.926 | 47.284 | 2196.16 | 46.86321 | 186.99 | 0.789 | 0.6697924 | 1.493 | 0.67 | 0.99 |  | 0.7356737 | 49.239 | 0 | 69.239 | 0.7111455
| LeH03 | 1185.8 | 600 | 4 |  | AT TT | 457116 | 914232 | FALSE | LoF |  | 120.693 | 27.294 | 123.975 | 37.965 | 2587.249 | 164.045 | 28.69751 | 50.86501 | 296.972 | 0.369 | 0.226142 | 4.422 | 0.226 | 0.786 | 126.72 | 32.84 | 123.34 | 38.042 | 3268.426 | 57.17015 | 280.436 | 0.522 | 0.2591345 | 3.859 | 0.259 | 1 |  | 0.5386149 | 64.944 | 0 | 113.142 | 0.5740043
Salman | SP-B78 | 1117 | 500 |  |  |  | 69309 | 138618 | Surface | LoF |  | 50.725 | 27.448 | 57.018 | 30.699 | 1093.506 | 4.6 | 18.65674 | 33.0682 | 153.699 | 0.582 | 0.5411255 | 1.848 | 0.541 | 0.825 | 53.633 | 37.122 | 60.718 | 41.283 | 1563.712 | 39.5438 | 161.799 | 0.751 | 0.6920415 | 1.445 | 0.692 | 1 |  | 0.7210959 | 45.798 |  | 48.952 | 0.9355695
Filter change before | SP-B83 | 1117 | 500 |  |  |  | 63114 | 126228 | Surface | LoF |  | 80.411 | 32.676 | 95.465 | 39.026 | 2063.616 | 0 | 25.62946 | 45.42704 | 233.711 | 0.52 | 0.4035513 | 2.478 | 0.406 | 0.836 | 101.11 | 42.269 | 101.424 | 44.266 | 2256.672 | 47.50444 | 254.16 | 0.653 | 0.4180602 | 2.392 | 0.418 | 0.99 |  | 0.6641158 | 92.66 | 23.56 | 35 | 2.647429 | 2.971138 | 78.30253 | 78.30253 | 9.828026 | 7.96727
| SP-B81 | 1117 | 600 |  |  |  | 19681 | 39362 | Surface | LoF |  | 141.863 | 38.902 | 172.715 | 54.619 | 4334.378 | 5 | 37.14398 | 65.83599 | 429.2 | 0.296 | 0.274198 | 3.647 | 0.274 | 0.663 | 167.417 | 61.915 | 180.115 | 72.936 | 8141.162 | 90.22839 | 429.286 | 0.555 | 0.3698225 | 2.704 | 0.37 | 0.994 |  | 0.5738502 | 70.986 |  | 167.888 | 0.4228176
| SP-B80 | 1117 | 600 |  |  |  | 37341 | 74682 | Surface | LoF | 3 defects (Major and minors), even connecting defects for the major crack initiation | 57.195 | 27.377 | 63.639 | 32.76 | 1229.784 | 8.29 | 19.78516 | 35.06828 | 183.283 | 0.46 | 0.4786979 | 2.089 | 0.479 | 0.809 | 104.582 | 59.696 | 103.247 | 53.946 | 4903.342 | 70.02387 | 282.261 | 0.773 | 0.5707763 | 1.752 | 0.571 | 1 |  | 0.6744207 | 34.187 |  | 61.653 | 0.5545067
| SP-B70 | 1117 | 400 |  |  |  | 113524 | 227048 | Surface | LoF |  | 70.33 | 41.686 | 77.093 | 45.536 | 2302.603 | 0 | 27.07289 | 47.98545 | 219.787 | 0.599 | 0.5927682 | 1.687 | 0.593 | 0.885 | 80.762 | 49.732 | 79.916 | 48.156 | 3154.521 | 56.16512 | 219.765 | 0.821 | 0.6157635 | 1.624 | 0.616 | 0.999 |  | 0.7946925 | 75.488 | 48.39 | 47.806 | 1.579049 | 1.975863 | 67.45093 | 67.45093 | 5.503392 | 12.25625
| SP-B64 | 1117 | 400 |  |  |  | 445546 | 891092 | Surface | LoF |  | 59.681 | 49.254 | 74.89 | 56.547 | 2308.703 | 5.063 | 27.10873 | 48.04896 | 217.372 | 0.614 | 0.8250825 | 1.212 | 0.825 | 0.884 | 68.107 | 58.804 | 83.969 | 65.006 | 3145.527 | 56.085 | 232.155 | 0.733 | 0.8635579 | 1.158 | 0.863 | 0.974 |  | 0.8340668 | 68.304 |  | 62.847 | 1.08683
| SP-B66 | 1117 | 700 |  |  |  | 20198 | 40396 | Surface | LoF |  | 67.213 | 25.53 | 75.622 | 30.629 | 1347.672 | 0 | 20.71177 | 36.71065 | 180.665 | 0.519 | 0.3797949 | 2.633 | 0.38 | 0.873 | 67.579 | 42.789 | 77.845 | 46.344 | 2271.078 | 47.65583 | 196.683 | 0.738 | 0.6333122 | 1.579 | 0.633 | 0.995 |  | 0.6659405 | 50.881 |  | 59.751 | 0.8515506
| SP-B68 | 1117 | 700 |  |  |  | 17748 | 35496 | Surface | LoF |  | 57.869 | 27.849 | 72.392 | 32.326 | 1265.725 | 0 | 20.07219 | 35.57703 | 175.737 | 0.515 | 0.481232 | 2.078 | 0.481 | 0.887 | 66.43 | 31.101 | 71.782 | 32.844 | 1622.664 | 40.2823 | 175.431 | 0.663 | 0.4681648 | 2.136 | 0.468 | 0.995 |  | 0.7215137 | 71.194 |  | 32.554 | 2.186951
| SP-B54 | 1117 | 500 |  |  |  | 714654 | 1429308 | Surface | LoF | Need to redo | 18.307 | 12.947 | 22.047 | 14.031 | 186.154 | 1.72 | 7.697705 | 13.64383 | 60.91 | 0.631 | 0.7072136 | 1.414 | 0.707 | 0.874 | 22.836 | 16.539 | 25.562 | 17.431 | 296.636 | 17.22312 | 68.222 | 0.801 | 0.724113 | 1.381 | 0.724 | 0.991 |  | 0.8435415 | 21 |  | 15.001 | 1.399907
| SP-B40 | 1117 | 600 |  |  |  | 48830 | 97660 | Surface | LoF |  | 19.911 | 12.392 | 28.361 | 14.396 | 193.79 | 4.166 | 7.853997 | 13.92085 | 73.317 | 0.453 | 0.6222775 | 1.607 | 0.622 | 0.805 | 32.11 | 22.322 | 36.424 | 23.783 | 562.932 | 23.72619 | 96.201 | 0.764 | 0.6954103 | 1.438 | 0.695 | 0.968 |  | 0.7836613 | 27.79 |  | 12.805 | 2.170246
| SP-B53 | 1117 | 400 |  |  |  | 4007417 |  | FALSE | [7 empty] | 0 | 0 | 0 |  |  |  | #DIV/0! | [7 empty] | 0 |  |  |  | #DIV/0! |  |  |  | #DIV/0!
| SP-B38 | 1117 | 700 |  |  |  | 17598 | 35196 | Surface | LoF |  | 45.226 | 27.497 | 58.067 | 30.757 | 976.718 | 0 | 17.63233 | 31.25249 | 976.718 | 0.539 | 0.6079027 | 1.645 | 0.608 | 0.825 | 61.22 | 34.464 | 61.827 | 32.059 | 1657.091 | 40.70738 | 164.838 | 0.766 | 0.5630631 | 1.776 | 0.563 | 0.99 |  | 0.7817827 | 56.05 |  | 32.293 | 1.73567
| SP-B15 | 1117 | 500 |  |  |  | 57156 | 114312 | Surface | LoF |  | 55.834 | 31.69 | 67.625 | 41.336 | 1445.07 | 0 | 21.44715 | 38.01408 | 186.506 | 0.59 | 0.5675369 | 1.762 | 0.568 | 0.501 | 61.704 | 48.867 | 74.141 | 48.507 | 2368.185 | 48.664 | 193.933 | 0.791 | 0.7917656 | 1.263 | 0.792 | 0.997 |  | 0.7321175 | 48.793 | 7.6 | 55.89 | 0.8730184
| SP-B10 | 1117 | 500 |  |  |  | 60149 | 120298 | Surface | LoF |  | 34.2 | 21.2 | 75.488 | 53.077 | 569.95 | 15 | 13.46925 | 23.87363 | 100 | 0.52 | 0.6238303 | 1.603 | 0.62 | 0.91 | 62.216 | 47.967 | 78.143 | 54.849 | 2343.889 | 48.41373 | 206.984 | 0.688 | 0.77101 | 1.297 | 0.771 | 0.956 |  | 0 | 24.27 | 0 | 43.37 | 0.5596034
| SP-B13 | 1117 | 600 |  |  |  | 35789 | 71578 | Surface | LoF |  | 48.928 | 22.87 | 48.928 | 24.558 | 878.84 | 0 | 16.72553 | 29.64524 | 131.556 | 0.638 | 0.4675082 | 2.139 | 0.467 | 0.948 | 48.611 | 36.127 | 54.943 | 35.297 | 1379.309 | 37.13905 | 145.309 | 0.821 | 0.7429421 | 1.346 | 0.743 | 1 |  | 0.6927607 | 31.56 | 1.8 | 45 | 0.7013333
| SP-B12 | 1117 | 600 |  |  |  | 26749 | 53498 | Surface | LoF | 2 Defects | 61.47 | 33.624 | 65.319 | 35.7 | 1623.309 | 1.648 | 22.73137 | 40.29031 | 181.418 | 0.66 | 0.547046 | 1.828 | 0.547 | 0.9 | 64.277 | 47.23 | 73.197 | 51.778 | 2384.309 | 48.82939 | 193.594 | 0.799 | 0.7347539 | 1.361 | 0.735 | 1 |  | 0.7413712 | 51.443 | 14.945 | 58.69 | 0.8765207 | 7.854132 | 112.9145 | 114.5625 | 44.89884 | 2.551569
| SP-B23 | 1117 | 400 |  |  |  | 157485 | 314970 | Surface | LoF |  | 63.698 | 46.886 | 71.376 | 48.935 | 2345.651 | 0 | 27.32479 | 48.43192 | 203.922 | 0.709 | 0.7358352 | 1.359 | 0.736 | 0.907 | 62.115 | 56.042 | 70.598 | 52.476 | 2734.023 | 52.28789 | 202.018 | 0.842 | 0.9025271 | 1.108 | 0.902 | 0.981 |  | 0.8431776 | 51.691 | 38.202 | 60.154 | 0.8593111
| SP-B29 | 1117 | 400 |  |  |  | 262039 | 524078 | Surface | LoF |  | 50.98 | 40.01 | 77.953 | 43.395 | 1602.16 | 5 | 22.58281 | 40.02699 | 157.41 | 0.81 | 0.6341154 | 1.274 | 0.785 | 0.94 | 58.3 | 48.32 | 70.88 | 49.4 | 2212.6 | 47.03828 | 190.95 | 0.76 | 0.754717 | 1.206 | 0.83 | 0.978 |  | 0.8621087 | 44.845 | 39.476 | 56.913 | 0.7879571
| SP-B25 | 1117 | 700 |  |  |  | 14788 | 29576 | Surface | LoF |  | 65.378 | 40.774 | 81.427 | 47.521 | 2093.671 | 0 | 25.81543 | 45.75665 | 244.389 | 0.441 | 0.6238303 | 1.603 | 0.624 | 0.768 | 78.288 | 47.123 | 78.288 | 48.098 | 2897.489 | 53.82833 | 216.752 | 0.775 | 0.602047 | 1.661 | 0.602 | 0.988 |  | 0.7690996 | 75.002 | 81.789 | 46.402 | 1.616353 | 1.134676 | 48.74052 | 48.74052 | 2.803348 | 17.38654
| SP-B27 | 1117 | 700 |  |  |  | 19496 | 38992 | Surface | LoF | 2 defects (Major and Minor) | 59.561 | 22.241 | 63.068 | 29.489 | 1040.426 | 0 | 18.19829 | 32.25564 | 164.43 | 0.484 | 0.373413 | 2.678 | 0.373 | 0.832 | 67.247 | 34.2 | 69.03 | 31.497 | 1806.299 | 42.50058 | 179.186 | 0.707 | 0.508647 | 1.966 | 0.509 | 1 |  | 0.6115613 | 29.608 |  | 62.685 | 0.4723299
Salman | SP-A78 | 1113 | 500 |  |  |  | 71457 | 142914 | Surface | LoF |  | 72 | 58 | 89.991 | 69.643 | 3323 | 0 | 32.52297 | 57.64547 | 236.58 | 0.746 | 0.8237232 | 1.214 | 0.824 | 0.917 | 77.61 | 65.514 | 93.696 | 72.278 | 3993.395 | 63.19331 | 260.146 | 0.742 | 0.8438819 | 1.185 | 0.844 | 0.996 |  | 0.8524623 | 67 | 56 | 72 | 0.9305556
after filter change | SP-A83 | 1113 | 500 |  |  |  | 65511 | 131022 | Surface | LoF | 2 defects | 118.178 | 56.427 | 176.615 | 98.757 | 5237.346 | 2.42 | 40.83012 | 72.36951 | 559.103 | 0.211 | 0.4775549 | 2.094 | 0.477 | 0.477 | 150.67 | 108.715 | 176.176 | 122.063 | 12864.892 | 113.4235 | 464.588 | 0.749 | 0.7215007 | 1.386 | 0.722 | 0.998 |  | 0.5921561 | 137.107 |  | 127.004 | 1.079549
| SP-A81 | 1113 | 600 |  |  |  | 29540 | 59080 | Surface | LoF |  | 53.547 | 39.462 | 60.227 | 44.35 | 1569.58 | 0 | 22.35202 | 39.61793 | 180.187 | 0.642 | 0.7369197 | 1.357 | 0.737 | 0.919 | 56.149 | 47.45 | 63.881 | 46.845 | 2092.513 | 45.74399 | 176.777 | 0.841 | 0.8453085 | 1.183 | 0.845 | 0.993 |  | 0.8346921 | 48.862 |  | 46.083 | 1.060304
| SP-A80 | 1113 | 600 |  |  |  | 35054 | 70108 | Surface | LoF |  | 33.787 | 27.908 | 42.456 | 30.136 | 740.587 | 0 | 15.3537 | 27.21373 | 118.322 | 0.665 | 0.8257638 | 1.211 | 0.826 | 0.867 | 42.701 | 30.649 | 47.974 | 30.754 | 1027.871 | 32.06043 | 126.123 | 0.812 | 0.7178751 | 1.393 | 0.718 | 0.995 |  | 0.8801652 | 40.986 |  | 30.157 | 1.359087
| SP-A70 | 1113 | 400 |  |  |  | 109131 | 218262 | Surface | LoF |  | 94.925 | 30.449 | 104.942 | 42.433 | 2270.111 | 0 | 26.8812 | 47.64568 | 267.716 | 0.451 | 0.3208213 | 3.117 | 0.321 | 0.743 | 91.111 | 49.029 | 101.631 | 54.902 | 3508.395 | 59.23171 | 250.28 | 0.704 | 0.5382131 | 1.858 | 0.538 | 0.998 |  | 0.533293 | 86.6 | 16 | 53 | 1.633962 | 6.625 | 122.6356 | 122.6356 | 34.15109 | 3.590971
| SP-A64 | 1113 | 400 |  |  |  | 686372 | 1372744 | Surface | LoF |  | 65.663 | 32.5 | 69.389 | 34.667 | 1676.098 | 5.06 | 23.09802 | 40.94018 | 201.204 | 0.52 | 0.4950495 | 2.02 | 0.495 | 0.834 | 67.99 | 49.807 | 79.441 | 57.423 | 2659.685 | 51.57213 | 209.567 | 0.761 | 0.7326007 | 1.365 | 0.733 | 0.989 |  | 0.658637 | 60.114 | 54.749 | 57.273 | 1.049605 | 2.092203 | 59.21771 | 64.27771 | 5.949226 | 10.80438
| SP-A66 | 1113 | 700 |  |  |  | 22341 | 44682 | Surface | LoF | 2 defects | 49.242 | 8.834 | 52.349 | 13.635 | 341.673 | 2 | 10.42871 | 18.4844 | 124.051 | 0.279 | 0.1794044 | 5.574 | 0.179 | 0.654 | 50.707 | 27.299 | 54.451 | 31.172 | 1087.18 | 32.97241 | 141.043 | 0.687 | 0.538503 | 1.857 | 0.538 | 0.991 |  | 0.4412173 | 31.375 |  | 46.448 | 0.6754866
| SP-A68 | 1113 | 700 |  |  |  | 15618 |  | Surface | LoF |  | 46.39 | 34.31 | 59.5 | 42.157 | 1250.066 | 0 | 19.94764 | 35.35627 | 174.34 | 0.517 | 0.739645 | 1.352 | 0.74 | 0.801 | 51.719 | 43.613 | 51.719 | 45.001 | 1771.589 | 42.09025 | 167.438 | 0.794 | 0.8431703 | 1.186 | 0.843 | 1 |  | 0.8480371 | 46.576 |  | 47.671 | 0.9770301
| SP-A54 | 1113 | 500 |  |  |  | 165652 | 331304 | Surface | LoF | Subject to debate | 37.12 | 22.84 | 44.001 | 23.551 | 665.934 | 0 | 14.55931 | 25.8057 | 120.683 | 0.575 | 0.6153846 | 1.625 | 0.62 | 0.85 | 46.392 | 24.345 | 47.237 | 24.427 | 887.036 | 29.78315 | 124.21 | 0.722 | 0.524659 | 1.906 | 0.525 | 0.988 |  | 0.6942378 | 42.785 |  | 24.119 | 1.773913
| SP-A40 | 1113 | 600 |  |  |  | 33867 | 67734 | Surface | LoF | 2 defects | 52.541 | 17.431 | 53.862 | 21.781 | 719.293 | 0 | 15.13136 | 26.81964 | 135.374 | 0.493 | 0.331785 | 3.014 | 0.332 | 0.851 | 52.982 | 20.692 | 54.131 | 22.127 | 861.046 | 29.34359 | 130.256 | 0.638 | 0.3904725 | 2.561 | 0.391 | 0.991 |  | 0.5880332 | 52.256 |  | 21.857 | 2.390813
| SP-A53 | 1113 | 400 |  |  |  | 3402633 |  | FALSE | [7 empty] | 0 | 0 | 0 |  |  |  | #DIV/0! | [7 empty] | 0 |  |  |  | #DIV/0! |  |  |  | #DIV/0!
| SP-A38 | 1113 | 700 |  |  |  | 24872 | 49744 | Surface | LoF | Need to redo after sonicating | 20.255 | 15.416 | 24.971 | 17.735 | 245.236 | 0 | 8.835216 | 15.66001 | 69.802 | 0.632 | 0.761035 | 1.314 | 0.761 | 0.908 | 21.485 | 16.638 | 25.707 | 18.865 | 280.764 | 16.75601 | 70.85 | 0.703 | 0.7745933 | 1.291 | 0.774 | 0.987 |  | 0.8169863 | 20.39 |  | 21.823 | 0.9343353
| SP-A15 | 1113 | 500 |  |  |  | 36341 | 72682 | Surface | LoF |  | 92.876 | 38.224 | 94.478 | 47.746 | 2788.256 | 0 | 29.79143 | 52.80394 | 263.69 | 0.55 | 0.4115226 | 2.43 | 0.412 | 0.862 | 85.213 | 65.279 | 96.448 | 73.302 | 4368.879 | 66.0975 | 268.762 | 0.76 | 0.7662835 | 1.305 | 0.766 | 0.994 |  | 0.6564199 | 85.84 | 24 | 81 | 1.059753
| SP-A10 | 1113 | 500 |  |  |  | 55648 | 111296 | Surface | LoF | May be coalesced, need to redo after sonicating | 76.018 | 30.824 | 108.188 | 49.838 | 1840.368 | 0 | 24.20346 | 42.89951 | 336.704 | 0.204 | 0.405515 | 2.466 | 0.405 | 0.55 | 110.908 | 52.385 | 113.479 | 50.672 | 4563.116 | 67.55084 | 282.71 | 0.717 | 0.4723666 | 2.117 | 0.472 | 0.993 |  | 0.5611421 | 106.48 | 24.872 | 49.624 | 2.145736 | 3.990351 | 85.69547 | 85.69547 | 15.36181 | 5.578473
| SP-A13 | 1113 | 600 |  |  |  | 32968 | 65936 | Surface | LoF |  | 76.246 | 23.53 | 83.445 | 33.194 | 1409.068 | 2 | 21.1783 | 37.53755 | 209.799 | 0.402 | 0.308642 | 3.24 | 0.309 | 0.74 | 73.406 | 49.272 | 86.219 | 57.005 | 2840.692 | 53.29814 | 219.221 | 0.743 | 0.6711409 | 1.49 | 0.671 | 0.994 |  | 0.5788128 | 70.396 |  | 57.031 | 1.234346
| SP-A12 | 1113 | 600 |  |  |  | 24304 | 48608 | Surface | LoF |  | 78.619 | 39.072 | 82.948 | 46.978 | 2412.594 | 0 | 27.71196 | 49.11816 | 245.434 | 0.503 | 0.4970179 | 2.012 | 0.497 | 0.799 | 77.535 | 49.236 | 82.988 | 46.716 | 2998.268 | 54.75644 | 226.873 | 0.732 | 0.6349206 | 1.575 | 0.635 | 0.992 |  | 0.6457733 | 82.475 | 82.475 | 46.406 | 1.777249 | 1.125335 | 52.10543 | 52.10543 | 2.778919 | 18.75026
| SP-A23 | 1113 | 400 |  |  |  | 428122 | 856244 | Surface | LoF |  | 54.352 | 32.517 | 66.391 | 42.79 | 1388.108 | 3.26 | 21.02019 | 37.25732 | 186.665 | 0.501 | 0.598444 | 1.671 | 0.598 | 0.785 | 65.856 | 43.166 | 68.295 | 47.053 | 2130.978 | 46.16252 | 186.635 | 0.769 | 0.6868132 | 1.456 | 0.687 | 0.987 |  | 0.7480224 | 63.339 |  | 43.576 | 1.453529
| SP-A29 | 1113 | 400 |  |  |  | 138168 | 276336 | Surface | LoF |  | 65.317 | 40.777 | 72.318 | 45.77 | 2091.839 | 0 | 25.80413 | 45.73663 | 196.537 | 0.681 | 0.6242197 | 1.602 | 0.624 | 0.904 | 64.172 | 53.225 | 72.249 | 52.359 | 2682.601 | 51.79383 | 206.169 | 0.793 | 0.8291874 | 1.206 | 0.829 | 0.989 |  | 0.7566887 | 66.442 | 30.667 | 52.566 | 1.263973 | 3.42818 | 84.68294 | 84.68294 | 12.17882 | 6.953295
| SP-A25 | 1113 | 700 |  |  |  | 17753 | 35506 | Surface | LoF |  | 87.441 | 17.23 | 100.907 | 26.233 | 1183.292 | 18.513 | 19.40756 | 34.39901 | 238.483 | 0.261 | 0.1970443 | 5.075 | 0.197 | 0.701 | 113.9 | 48.542 | 109.086 | 45.569 | 4342.415 | 65.897 | 283.03 | 0.681 | 0.4262575 | 2.346 | 0.426 | 0.998 |  | 0.4488538 | 101.216 |  | 26.12 | 3.875038
| SP-A27 | 1113 | 700 |  |  |  | 22856 | 45712 | Surface | LoF | 2 defects | 57.923 | 12.693 | 63.185 | 15.848 | 577.45 | 0 | 13.55758 | 24.03019 | 159.334 | 0.286 | 0.2191541 | 4.563 | 0.219 | 0.793 | 69.477 | 17.77 | 64.11 | 16.945 | 969.659 | 31.13935 | 152.947 | 0.521 | 0.2557545 | 3.91 | 0.256 | 0.969 |  | 0.4697343 | 62.314 |  | 17.389 | 3.58353
KPV | SP-a13 | 1163 | 500 |  |  |  | 120248 | 240496 | FALSE | LoF | Multiple defects nearby | 311.81 | 100.59 | 412.77 | 218.46 | 24633.99 | 986.15 | 88.55079 | 156.9522 | 1485.58 | 0.14 | 0.3225806 | 3.1 | 0.32 | 0.38 | 409.36 | 192.64 | 416.66 | 214.77 | 61934.03 | 248.8655 | 1038.23 | 0.72 | 0.4694836 | 2.13 | 0.47 | 0.97 |  | 0 | 334.22 |  | 315.31 | 1.059973
Salman | SP-a14 | 1163 | 600 |  |  |  | 145890 | 291780 | Surface | LoF |  | 108.49 | 59.02 | 120.23 | 69.09 | 5008 | 29.569 | 39.92613 | 70.76722 | 344.73 | 0.53 | 0.5434783 | 1.84 | 0.54 | 0.84 | 155.66 | 87.32 | 163.64 | 80.17 | 10674.81 | 103.319 | 425.09 | 0.74 | 0.5617978 | 1.78 | 0.56 | 0.99 |  | 0.7141948 | 80.83 |  | 151.25 | 0.5344132
| SP-a15 | 1163 | 700 |  |  |  | 81706 | 163412 | FALSE | LoF |  | 98.8 | 41.41 | 106.91 | 49.51 | 3213.01 | 183.74 | 31.98019 | 56.68342 | 285.13 | 0.5 | 0.41841 | 2.39 | 0.42 | 0.76 | 101.73 | 56.36 | 107.43 | 53.87 | 4503.15 | 67.10551 | 267.55 | 0.79 | 0.5555556 | 1.8 | 0.55 | 1 |  | 0.635515 | 52.08 |  | 96.45 | 0.5399689
| SP-a18 | 1163 | 700 |  |  |  | 53815 | 107630 | FALSE | LoF |  | 104.53 | 63.91 | 111.84 | 68.75 | 5246.85 | 321.23 | 40.86715 | 72.43514 | 305.85 | 0.7 | 0.6097561 | 1.64 | 0.61 | 0.92 | 108.66 | 68.46 | 114.35 | 70.51 | 5842.41 | 76.43566 | 295.13 | 0.84 | 0.6289308 | 1.59 | 0.63 | 1 |  | 0.7501957 | 74.63 |  | 112.06 | 0.6659825
| SP-a19 | 1163 | 600 |  |  |  | 136435 | 272870 | FALSE | KH |  | 97.72 | 91.27 | 117.73 | 102.68 | 7004.58 | 848.44 | 47.21893 | 83.69337 | 380.17 | 0.61 | 0.9345794 | 1.07 | 0.93 | 0.87 | 106.61 | 99.92 | 120.42 | 104.11 | 8367.02 | 91.47142 | 355.8 | 0.83 | 0.9345794 | 1.07 | 0.94 | 1 |  | 0.8386911 | 118.64 |  | 115.92 | 1.023464
| SP-a20 | 1163 | 500 |  |  |  | 2085371 | 4170742 | FALSE | LoF |  | 101.94 | 48.84 | 102.05 | 54.91 | 3910.12 | 669.28 | 35.27931 | 62.53095 | 288.24 | 0.59 | 0.4784689 | 2.09 | 0.48 | 0.83 | 103.85 | 57.95 | 102.37 | 55.49 | 4726.81 | 68.7518 | 268.34 | 0.82 | 0.5586592 | 1.79 | 0.56 | 1 |  | 0.6816075 | 69.32 |  | 96.36 | 0.7193856
| SP-a21 | 1163 | 600 |  |  |  | 426998 | 853996 | FALSE | LoF |  | 84.72 | 47.86 | 103.79 | 63.38 | 3184.52 | 1725.36 | 31.83809 | 56.43155 | 339.71 | 0.35 | 0.5649718 | 1.77 | 0.56 | 0.69 | 97.16 | 61.39 | 104.64 | 63.32 | 4684.79 | 68.44553 | 273.68 | 0.79 | 0.6329114 | 1.58 | 0.63 | 1 |  | 0.5937659 | 66.32 |  | 101.73 | 0.6519218
| SP-a23 | 1163 | 700 |  |  |  | 211822 | 423644 | FALSE | LoF |  | 62.93 | 27.89 | 64.09 | 31.75 | 1378.31 | 118.65 | 20.94588 | 37.1256 | 164.09 | 0.64 | 0.4424779 | 2.26 | 0.44 | 0.89 | 64.86 | 31.32 | 64.48 | 31.68 | 1595.47 | 39.94333 | 163.77 | 0.75 | 0.4830918 | 2.07 | 0.48 | 1 |  | 0.66153 | 39.55 |  | 63.5 | 0.6228346
| SP-a26 | 1163 | 600 |  |  |  | 1005499 | 2010998 | FALSE | KH |  | 24.67 | 22.02 | 25.44 | 22.01 | 426.72 | 643.16 | 11.65458 | 20.6572 | 75.46 | 0.94 | 0.8928571 | 1.12 | 0.89 | 0.99 | 24.9 | 22.52 | 25.92 | 22.48 | 440.44 | 20.98666 | 76.12 | 0.96 | 0.9009009 | 1.11 | 0.9 | 1 |  | 0.9477311 | 24.71 |  | 23.06 | 1.071552
| SP-a27 | 1163 | 500 |  |  |  | 3458151 | 6916302 | FALSE | LoF |  | 20.18 | 8.1 | 22.97 | 11.77 | 128.42 | 83.78 | 6.39354 | 11.33225 | 64.51 | 0.39 | 0.4016064 | 2.49 | 0.4 | 0.75 | 20.17 | 10.71 | 23.07 | 11.61 | 169.58 | 13.02229 | 57.6 | 0.64 | 0.5319149 | 1.88 | 0.53 | 1 |  | 0.5458195 | 22.61 |  | 12.55 | 1.801594
| SP-a28 | 1163 | 700 |  |  |  | 89272 | 178544 | Surface | LoF |  | 27.89 | 19.92 | 29.94 | 20.55 | 436.25 | 0 | 11.784 | 20.8866 | 328.28 | 0.22 | 0.4405286 | 2.27 | 0.44 | 0.56 | 32.72 | 26.89 | 36.96 | 27.03 | 690.88 | 26.2846 | 102.89 | 0.82 | 0.8196721 | 1.22 | 0.82 | 0.995 |  | 0.8431855 | 25.58 |  | 32.83 | 0.7791654
| SP-a5 | 1163 | 500 |  |  |  | 1828716 | 3657432 | FALSE | LoF |  | 131.32 | 34.39 | 128.49 | 51.37 | 3546.95 | 790.82 | 33.60103 | 59.55628 | 338.45 | 0.39 | 0.2617801 | 3.82 | 0.26 | 0.7 | 133.56 | 48.18 | 128.44 | 50.03 | 5053.67 | 71.08917 | 314.14 | 0.64 | 0.3610108 | 2.77 | 0.36 | 1 |  | 0.501016 | 120.23 |  | 85 | 1.414471
| SP-a6 | 1163 | 600 |  |  |  | 335783 | 671566 | FALSE | LoF | One small near | 87.64 | 53.85 | 104.23 | 72.22 | 3706.83 | 599.29 | 34.34997 | 60.88374 | 399.66 | 0.29 | 0.6134969 | 1.63 | 0.61 | 0.61 | 127.31 | 84.08 | 139.64 | 87.67 | 8407.72 | 91.69362 | 363.2 | 0.8 | 0.6622517 | 1.51 | 0.66 | 0.98 |  | 0.6908721 | 109.36 |  | 116.6 | 0.9379074
| SP-a7 | 1163 | 700 |  |  |  | 58591 | 117182 | FALSE | LoF | Small defect closeby | 126.83 | 56.95 | 150.37 | 83.02 | 5672.68 | 839.45 | 42.49318 | 75.3172 | 457.63 | 0.34 | 0.4484305 | 2.23 | 0.45 | 0.65 | 141.12 | 73.73 | 150.57 | 80.12 | 8187.35 | 90.48398 | 378.51 | 0.72 | 0.5235602 | 1.91 | 0.52 | 0.98 |  | 0.5538851 | 96.91 |  | 124.75 | 0.7768337
| SP-b1 | 1161 | 500 |  |  |  | 1034008 | 2068016 | FALSE | LoF |  | 136.6 | 54.05 | 168.44 | 79.87 | 5798.76 | 412.82 | 42.96281 | 76.14959 | 515.7 | 0.27 | 0.3952569 | 2.53 | 0.4 | 0.61 | 158.18 | 78.44 | 170.01 | 80.55 | 9745.4 | 98.71879 | 414.2 | 0.71 | 0.4950495 | 2.02 | 0.5 | 1 |  | 0.5856309 | 112.73 |  | 143.86 | 0.7836091
| SP-b10 | 1161 | 600 |  |  |  | 139347 | 278694 | FALSE | LoF |  | 108.79 | 69.95 | 153.35 | 106.55 | 5977.05 | 1305.31 | 43.61828 | 77.31138 | 600.71 | 0.21 | 0.6410256 | 1.56 | 0.64 | 0.57 | 134.89 | 97.33 | 155.38 | 101.85 | 10311.61 | 101.5461 | 400.34 | 0.81 | 0.7194245 | 1.39 | 0.72 | 1 |  | 0.6495191 | 129.51 |  | 116.15 | 1.115024
| SP-b11 | 1161 | 700 |  |  |  | 87571 | 175142 | FALSE | LoF |  | 100.2 | 73.84 | 131.4 | 95.8 | 5810.8 | 631.15 | 43.00738 | 76.2286 | 480.34 | 0.32 | 0.7352941 | 1.36 | 0.74 | 0.64 | 121.95 | 96.85 | 130.46 | 97.51 | 9275.93 | 96.31163 | 361.4 | 0.89 | 0.7936508 | 1.26 | 0.79 | 1 |  | 0.6457519 | 130.23 |  | 86.14 | 1.511841
| SP-b17 | 1161 | 700 |  |  |  | 105518 | 211036 | FALSE | LoF | Blisters | 96.94 | 50.3 | 112.57 | 63.69 | 3829.74 | 291.26 | 34.91481 | 61.88489 | 333.44 | 0.43 | 0.5181347 | 1.93 | 0.52 | 0.74 | 109.47 | 60.43 | 114.14 | 64.58 | 5195.81 | 72.08197 | 285.43 | 0.8 | 0.5524862 | 1.81 | 0.55 | 1 |  | 0.6429867 | 96.59 |  | 68.64 | 1.407197
| SP-b18 | 1161 | 700 |  |  |  | 44786 | 89572 | Surface | LoF | Possible defects might have contributed | 129.975 | 45.167 | 149.13 | 62.25 | 4423.72 | 66.591 | 37.52484 | 66.51105 | 372.66 | 0.4 | 0.3533569 | 2.83 | 0.35 | 0.71 | 144.075 | 58.814 | 160.471 | 66.718 | 6655.114 | 81.57888 | 361.574 | 0.64 | 0.4081633 | 2.45 | 0.408 | 0.991 |  | 0.5950822 | 138.655 | 0 | 102.967 | 1.346596
| SP-b19 | 1161 | 500 |  |  |  | 1055218 | 2110436 | FALSE | LoF |  | 105 | 48.81 | 159.3 | 93.92 | 4025 | 798.02 | 35.79382 | 63.44289 | 659.06 | 0.12 | 0.4651163 | 2.15 | 0.46 | 0.44 | 138.28 | 87.06 | 161.49 | 92.69 | 9454.96 | 97.23662 | 413.75 | 0.69 | 0.6289308 | 1.59 | 0.63 | 1 |  | 0.5809083 | 107.5 |  | 160 | 0.671875
| SP-b2 | 1161 | 600 |  |  |  | 46612 | 93224 | Surface | LoF |  | 58.12 | 28.05 | 59.42 | 31.68 | 1280.53 | 6.59 | 20.18924 | 35.78449 | 177.96 | 0.51 | 0.4830918 | 2.07 | 0.48 | 2.07 | 63.32 | 44.08 | 71 | 44.84 | 2192.1 | 46.81987 | 186.03 | 0.8 | 0.6944444 | 1.44 | 0.7 | 1 |  | 0.6061464 | 45.45 |  | 58.86 | 0.7721713
| SP-b22 | 1161 | 600 |  |  |  | 168963 | 337926 | FALSE | LoF | Small defect closeby | 161.02 | 86.24 | 210.71 | 108.94 | 10905.96 | 636.33 | 58.91922 | 104.4316 | 683.32 | 0.29 | 0.5347594 | 1.87 | 0.54 | 0.64 | 194.18 | 115.53 | 218.94 | 112.04 | 17618.53 | 132.7348 | 540.01 | 0.76 | 0.5952381 | 1.68 | 0.59 | 1 |  | 0 | 193.27 |  | 117.96 | 1.638437
| SP-b23 | 1161 | 500 |  |  |  | 3985111 | 7970222 | FALSE | KH | 2 Pore coalesced | 31.99 | 28.71 | 35.48 | 30.45 | 721.23 | 177.27 | 15.15172 | 26.85573 | 112.77 | 0.71 | 0.9009009 | 1.11 | 0.9 | 0.89 | 34.14 | 31.29 | 35.79 | 31.48 | 838.84 | 28.96273 | 107.43 | 0.91 | 0.9174312 | 1.09 | 0.92 | 1 |  | 0.8755009 | 31.82 |  | 35.68 | 0.8918161
| SP-b24 | 1161 | 700 |  |  |  | 28231 | 56462 | Surface | KH |  | 37.585 | 35.942 | 38.322 | 36.077 | 1060.991 | 4.8 | 18.37727 | 32.57286 | 116.9838 | 0.977 | 0.9560229 | 1.046 | 0.956 | 0.999 | 44.446 | 40.086 | 48.751 | 37.209 | 1399.311 | 37.40737 | 141.622 | 0.877 | 0.9017133 | 1.109 | 0.902 | 1 |  | 0.9588856 | 37.046 | 0 | 37.77 | 0.9808313
| SP-b25 | 1161 | 600 |  |  |  | 287798 | 575596 | FALSE | KH |  | 75.7 | 63.56 | 82.55 | 67.75 | 3779.29 | 1325.47 | 34.68408 | 61.47593 | 285.2 | 0.58 | 0.8403361 | 1.19 | 0.84 | 0.88 | 79.13 | 69.55 | 84.52 | 68.46 | 4322.62 | 65.74663 | 245.59 | 0.9 | 0.877193 | 1.14 | 0.88 | 1 |  | 0.8388854 | 82.27 |  | 69.55 | 1.18289
| SP-b27 | 1161 | 700 |  |  |  | 74868 | 149736 | Surface | LoF |  | 35 | 22.53 | 48.25 | 33.64 | 619.15 | 2 | 14.03857 | 24.88272 | 143.32 | 0.38 | 0.6451613 | 1.55 | 0.64 | 0.66 | 41.98 | 30.55 | 49.26 | 35.33 | 1007.27 | 31.73752 | 135.05 | 0.69 | 0.729927 | 1.37 | 0.73 | 0.99 |  | 0.7536857 | 44 |  | 36.68 | 1.199564
| SP-b7 | 1161 | 600 |  |  |  | 152583 | 305166 | FALSE | LoF |  | 124.13 | 68.55 | 160.39 | 100.66 | 6682.85 | 1507.51 | 46.12177 | 81.7487 | 546.22 | 0.28 | 0.5524862 | 1.81 | 0.55 | 0.67 | 141.33 | 81.11 | 162.21 | 101.69 | 9003.2 | 94.88519 | 431.43 | 0.61 | 0.5747126 | 1.74 | 0.57 | 0.9 |  | 0.6869314 | 152.05 |  | 121.59 | 1.250514
| SP-b8 | 1161 | 500 |  |  |  | 423576 | 847152 | FALSE | LoF |  | 194.44 | 44.42 | 200.64 | 50.24 | 6783.32 | 331.97 | 46.46717 | 82.36091 | 487.29 | 0.36 | 0.2283105 | 4.38 | 0.23 | 0.81 | 208.95 | 51.98 | 202.49 | 49.66 | 8530.57 | 92.36108 | 454.36 | 0.52 | 0.2487562 | 4.02 | 0.25 | 1 |  | 0.5000141 | 190.09 |  | 106.39 | 1.786728
| SP-c2_1 | 1178 | 500 |  |  |  | 731564 | 1463128 | FALSE | LoF |  | 104.68 | 72.3 | 113.93 | 76.71 | 5944.15 | 1057.67 | 43.49807 | 77.09831 | 306.83 | 0.79 | 0.6896552 | 1.45 | 0.69 | 0.96 | 108.86 | 72.77 | 116.85 | 77.98 | 6221.97 | 78.87947 | 304.6 | 0.84 | 0.6666667 | 1.5 | 0.67 | 1 |  | 0.8290029 | 115.01 |  | 75.77 | 1.517883
| SP-c2_10 | 1178 | 600 |  |  |  | 143974 | 287948 | FALSE | KH | 2 connected | 56.31 | 24.1 | 53.27 | 25.62 | 1065.96 | 1714.71 | 18.42025 | 32.64904 | 139.88 | 0.68 | 0.4273504 | 2.34 | 0.43 | 0.92 | 55.3 | 26.74 | 53.34 | 26.08 | 1161.42 | 34.07961 | 134.57 | 2.07 | 0.4830918 | 2.07 | 0.48 | 1 |  | 0.6586427 | 53.57 |  | 25.63 | 2.090129
| SP-c2_17 | 1178 | 700 |  |  |  | 57773 | 115546 | FALSE | LoF |  | 95.47 | 51.89 | 101.08 | 53.36 | 3890.78 | 124.52 | 35.19196 | 62.37612 | 262.69 | 0.71 | 0.5434783 | 1.84 | 0.54 | 0.96 | 97.72 | 53.74 | 101.82 | 54.22 | 4124.49 | 64.22219 | 263.33 | 0.75 | 0.5494505 | 1.82 | 0.55 | 1 |  | 0.7347459 | 97.64 |  | 54.852 | 1.780063
| SP-c2_19 | 1178 | 500 |  |  |  | 942969 | 1885938 | Surface | LoF |  | 102.91 | 37.69 | 116.86 | 57.34 | 3046.04 | 29.72 | 31.13815 | 55.19094 | 360.99 | 0.29 | 0.3663004 | 2.73 | 0.37 | 0.57 | 113.49 | 57.81 | 117.99 | 54.29 | 5152.73 | 71.78252 | 298.93 | 0.72 | 0.5102041 | 1.96 | 0.51 | 1 |  | 0.6203001 | 75.99 |  | 102.76 | 0.7394901
| SP-c2_2 | 1178 | 600 |  |  |  | 76016 | 152032 | FALSE | KH | 2 connected, 1 small defect nearby | 39.59 | 20.9 | 38.46 | 22.72 | 712.18 | 1168.92 | 15.05636 | 26.6867 | 103.63 | 0.83 | 0.5780347 | 1.73 | 0.58 | 0.97 | 39.64 | 24.61 | 39.15 | 23.74 | 766.1 | 27.67851 | 104.66 | 0.88 | 0.621118 | 1.61 | 0.62 | 1 |  | 0.7276083 | 38.56 |  | 22.37 | 1.723737
| SP-c2_21 | 1178 | 600 |  |  |  | 465818 | 931636 | Surface | LoF |  | 21.5 | 10.43 | 23.54 | 12.09 | 176.14 | 1.74 | 7.487797 | 13.27177 | 58.64 | 0.64 | 0.4854369 | 2.06 | 0.49 | 0.94 | 23.68 | 15.47 | 27.85 | 16.09 | 287.71 | 16.96202 | 69.29 | 0.75 | 0.6535948 | 1.53 | 0.65 | 1 |  | 0.6970816 | 16.59 |  | 22.58 | 0.734721
| SP-c2_22 | 1178 | 500 |  |  |  | 3692308 | 7384616 | FALSE | KH |  | 33.44 | 27.13 | 34.97 | 27.31 | 712.74 | 362.14 | 15.06228 | 26.69719 | 98.94 | 0.91 | 0.8130081 | 1.23 | 0.81 | 0.98 | 33.96 | 28.39 | 35.08 | 27.31 | 712.74 | 26.69719 | 100.78 | 0.94 | 0.8333333 | 1.2 | 0.84 | 1 |  | 0.8941668 | 33.57 |  | 29.26 | 1.1473
| SP-c2_23 | 1178 | 700 |  |  |  | 55094 | 110188 | FALSE | KH | I think it is multiple, please recheck | 5.16 | 3.75 | 5.26 | 3.85 | 17.11 | 420.46 | 2.333727 | 4.136424 | 15.06 | 0.95 | 0.862069 | 1.16 | 0.86 | 1 | 5.01 | 4.54 | 5.19 | 4.37 | 17.85 | 4.224926 | 15.47 | 0.94 | 0.9090909 | 1.1 | 0.91 | 1 |  | 0.8760892 | 4.93 |  | 4.33 | 1.138568
| SP-c2_26 | 1178 | 600 |  |  |  | 437553 | 875106 | FALSE | LoF | 2 connected | 63.63 | 60.61 | 74.15 | 63.63 | 3029.1 | 729.09 | 31.05145 | 55.03726 | 308.42 | 0.4 | 0.952381 | 1.05 | 0.95 | 0.85 | 71.08 | 65.6 | 73.98 | 64.85 | 3661.9 | 60.51363 | 218.23 | 0.97 | 0.9259259 | 1.08 | 0.92 | 1 |  | 0.9202758 | 69.45 |  | 70.81 | 0.9807937
| SP-c2_28 | 1178 | 700 |  |  |  | 35194 | 70388 | Surface | LoF | Weird | 15.13 | 4.15 | 15.74 | 4.02 | 49.3 | 0 | 3.961398 | 7.021396 | 35.18 | 0.5 | 0.2747253 | 3.64 | 0.27 | 1 | 15.13 | 4.15 | 15.74 | 4.02 | 49.3 | 7.021396 | 35.18 | 0.5 | 0.2747253 | 3.64 | 0.27 | 1 |  | 0.5364775 | 14.19 |  | 4.53 | 3.13245
| SP-c2_3 | 1178 | 700 |  |  |  | 43913 | 87826 | FALSE | KH | Blisters | 112.13 | 88.28 | 123.86 | 99.69 | 7774.97 | 650.82 | 49.74786 | 88.17579 | 368.46 | 0.72 | 0.7874016 | 1.27 | 0.79 | 0.94 | 113.74 | 94.01 | 124.95 | 101.95 | 8398.03 | 91.64077 | 360.63 | 0.81 | 0.8264463 | 1.21 | 0.83 | 1 |  | 0.8425287 | 121.36 |  | 133.81 | 0.9069576
| SP-c2_6 | 1178 | 700 |  |  |  | 58566 | 117132 | FALSE | KH |  | 33.11 | 30.14 | 35.35 | 29.4 | 783.87 | 1905.8 | 15.796 | 27.99768 | 101.71 | 0.95 | 0.9090909 | 1.1 | 0.91 | 1 | 33.11 | 30.4 | 34.37 | 30.26 | 790.49 | 28.11565 | 102.14 | 0.95 | 0.9174312 | 1.09 | 0.92 | 1 |  | 0.943738 | 32.83 |  | 33.28 | 0.9864784
| SP-c2_7 | 1178 | 600 |  |  |  | 160443 | 320886 | FALSE | LoF |  | 94.13 | 59.72 | 127.46 | 91.24 | 4415.03 | 1908.48 | 37.48797 | 66.44569 | 414.26 | 0.32 | 0.6329114 | 1.58 | 0.63 | 0.6 | 112.43 | 85.26 | 128.55 | 92.08 | 7528.93 | 86.76941 | 342.82 | 0.81 | 0.7575758 | 1.32 | 0.76 | 1 |  | 0.6419846 | 105.71 |  | 96.41 | 1.096463
| SP-c2_8 | 1178 | 500 |  |  |  | 1663404 | 3326808 | FALSE | LoF | 2 adjoining | 121.11 | 76.8 | 156.03 | 90.03 | 7305.68 | 670.55 | 48.22313 | 85.47327 | 450.04 | 0.45 | 0.6329114 | 1.58 | 0.63 | 0.76 | 139.01 | 89.26 | 157.13 | 91.72 | 9744.68 | 98.71515 | 400.83 | 0.76 | 0.6410256 | 1.56 | 0.64 | 1 |  | 0.7665204 | 146.14 |  | 91.59 | 1.595589
| SP-cf_10 | 1139.7 | 600 |  |  |  | 51502 | 103004 | FALSE | LoF |  | 53.92 | 28.44 | 62.54 | 29.64 | 1204.29 | 71.5 | 19.579 | 34.70288 | 155.84 | 0.62 | 0.5263158 | 1.9 | 0.53 | 0.9 | 55.65 | 31.12 | 60.2 | 30.66 | 1359.91 | 36.87696 | 146.13 | 0.8 | 0.5586592 | 1.79 | 0.56 | 1 |  | 0.7706426 | 60.87 |  | 31.45 | 1.935453
| SP-cf_11 | 1139.7 | 700 |  |  |  | 34939 | 69878 | Surface | LoF | Not confirm about shape | 30.19 | 19.55 | 36.97 | 29.8 | 463.43 | 0 | 12.14555 | 21.52742 | 118.5 | 0.41 | 0.6493506 | 1.54 | 0.65 | 0.66 | 33.65 | 25.64 | 37.91 | 29.55 | 677.61 | 26.03094 | 106.22 | 0.75 | 0.7633588 | 1.31 | 0.76 | 0.95 |  | 0.7498957 | 32.16 | 32.16 | 30.14 | 1.067021
| SP-cf_17 | 1139.7 | 700 |  |  |  | 30292 | 60584 | Surface | LoF |  | 48.57 | 18.98 | 52.79 | 23.54 | 724.04 | 0 | 15.18121 | 26.90799 | 140.41 | 0.46 | 0.390625 | 2.56 | 0.39 | 0.77 | 53.46 | 29.66 | 59.05 | 34.03 | 1245.46 | 35.29108 | 151.28 | 0.68 | 0.5555556 | 1.8 | 0.55 | 1 |  | 0.612904 |  | 48.62 | 36.21 | 1.342723
| SP-cf_2 | 1139.7 | 600 |  |  |  | 118261 | 236522 | FALSE | LoF | Multiple | 148.99 | 77.85 | 169.08 | 95.46 | 9109.21 | 1029.29 | 53.84748 | 95.44218 | 575.02 | 0.35 | 0.5235602 | 1.91 | 0.52 | 0.77 | 158.86 | 93.45 | 167.25 | 97.85 | 11659.17 | 107.9776 | 422.65 | 0.82 | 0.5882353 | 1.7 | 0.59 | 1 |  | 0.6357511 | 104.3 |  | 152.71 | 0.6829939
| SP-cf_21 | 1139.7 | 600 |  |  |  | 591337 | 1182674 | FALSE | LoF |  | 79.46 | 51.43 | 85.54 | 55.44 | 3209.58 | 654.09 | 31.96312 | 56.65316 | 225.47 | 0.79 | 0.6451613 | 1.55 | 0.65 | 0.95 | 79.75 | 54.6 | 86.73 | 56.49 | 3419.85 | 58.47948 | 223.4 | 0.86 | 0.6868132 | 1.456 | 0.68 | 1 |  | 0.7988533 | 85.39 |  | 57.5 | 1.485043
| SP-cf_23 | 1139.7 | 700 |  |  |  | 67232 | 134464 | FALSE | LoF |  | 108.67 | 51.78 | 126.13 | 69.71 | 4419.17 | 1869.97 | 37.50554 | 66.47684 | 393.23 | 0.36 | 0.4761905 | 2.1 | 0.48 | 0.62 | 124.11 | 75.63 | 127.67 | 71.52 | 7371.79 | 85.85913 | 340.95 | 0.8 | 0.6097561 | 1.64 | 0.61 | 1 |  | 0.5952561 | 112.63 |  | 109.46 | 1.02896
| SP-cf_26 | 1139.7 | 600 |  |  |  | 308877 | 617754 | FALSE | LoF |  | 90.33 | 30.97 | 99.35 | 41.82 | 2197.34 | 1389.34 | 26.44683 | 46.87579 | 271.89 | 0.37 | 0.3424658 | 2.92 | 0.34 | 0.69 | 100.31 | 42.47 | 103.63 | 41.1 | 3345.9 | 57.84376 | 243.33 | 0.71 | 0.4237288 | 2.36 | 0.42 | 1 |  | 0.5566525 | 64.11 |  | 97.11 | 0.6601792
| SP-cf_28 | 1139.7 | 700 |  |  |  | 81629 | 163258 | FALSE | LoF |  | 112.97 | 40.49 | 121.1 | 60.5 | 3592.83 | 1657.18 | 33.81765 | 59.94022 | 365.7 | 0.34 | 0.3584229 | 2.79 | 0.36 | 0.69 | 119.25 | 55.76 | 121.14 | 61.02 | 5222.44 | 72.26645 | 305.35 | 0.7 | 0.4672897 | 2.14 | 0.47 | 1 |  | 0.5638837 | 105.97 |  | 95.92 | 1.104775
| SP-cf_3 | 1139.7 | 700 |  |  |  | 36558 | 73116 | FALSE | LoF |  | 120.02 | 93.13 | 172.43 | 108.42 | 8775.65 | 729.96 | 52.8524 | 93.67844 | 526.75 | 0.4 | 0.7751938 | 1.29 | 0.78 | 0.69 | 148.44 | 108.73 | 175.37 | 110.45 | 12676.67 | 112.5907 | 454.27 | 0.77 | 0.729927 | 1.37 | 0.73 | 0.98 |  | 0.713573 | 139.09 |  | 166.8 | 0.8338729
| SP-cf_7 | 1139.7 | 600 |  |  |  | 52636 | 105272 | FALSE | LoF |  | 118.5 | 107.85 | 183.98 | 125.43 | 10037.72 | 308.65 | 56.52526 | 100.1884 | 591.87 | 0.36 | 0.9090909 | 1.1 | 0.91 | 0.67 | 158.23 | 110.74 | 184.33 | 125.14 | 13761.66 | 117.3101 | 496.75 | 0.7 | 0.6993007 | 1.43 | 0.7 | 0.91 |  | 0.8428448 | 175.11 |  | 127.3 | 1.37557
| SP-cf1 | 1139.7 | 500 |  |  |  | 143408 | 286816 | FALSE | LoF |  | 255.85 | 150.61 | 303.27 | 170.23 | 30264.11 | 1063.92 | 98.14971 | 173.9658 | 866.45 | 0.51 | 0.5882353 | 1.7 | 0.59 | 0.86 | 270.86 | 168.53 | 305.63 | 171.81 | 35850.45 | 189.3422 | 748.8 | 0.8 | 0.621118 | 1.61 | 0.62 | 1 |  | 0.756316 | 221.64 |  | 218.28 | 1.015393
| SP-cf19 | 1139.7 | 500 |  |  |  | 548846 | 1097692 | FALSE | LoF |  | 376.39 | 194.2 | 428.8 | 255.31 | 2948.56 | 102.21 | 30.63586 | 54.30064 | 257.92 | 0.56 | 0.5154639 | 1.94 | 0.52 | 0.8 | 89.74 | 53.39 | 98.55 | 57.75 | 3762.84 | 61.34199 | 248.61 | 0.77 | 0.5952381 | 1.68 | 0.59 | 1 |  | 0.3281201 | 70.25 |  | 96.54 | 0.7276776
| SP-cf22 | 1139.7 | 500 |  |  |  | 1526808 | 3053616 | FALSE | LoF |  | 83.03 | 28.12 | 89 | 45.39 | 1833.44 | 533.26 | 24.15786 | 42.81869 | 241.53 | 0.39 | 0.3389831 | 2.95 | 0.34 | 0.64 | 86.74 | 43.11 | 90.1 | 46.15 | 2936.51 | 54.18957 | 229.64 | 0.7 | 0.4975124 | 2.01 | 0.5 | 1 |  | 0.6130395 | 86.23 |  | 53.31 | 1.61752
| SP-cf27 | 1139.7 | 500 |  |  |  | 4008063 | 8016126 | FALSE | KH |  | 57.76 | 34.24 | 61.09 | 34.83 | 1553.55 | 856.76 | 22.23759 | 39.4151 | 169.27 | 0.68 | 0.591716 | 1.69 | 0.59 | 0.91 | 59.87 | 37.22 | 61.91 | 35.34 | 1749.97 | 41.83264 | 163.13 | 0.83 | 0.621118 | 1.61 | 0.62 | 1 |  | 0.730449 | 58.37 |  | 38.91 | 1.500129
| SP-cf8 | 1139.7 | 500 |  |  |  | 680859 | 1361718 | FALSE | LoF |  | 98.09 | 71.36 | 118.81 | 81.67 | 5498.12 | 680.34 | 41.83427 | 74.14931 | 383.36 | 0.47 | 0.729927 | 1.37 | 0.73 | 0.79 | 108.26 | 80.46 | 124.17 | 82.64 | 6841.69 | 82.71451 | 321.31 | 0.83 | 0.7407407 | 1.35 | 0.74 | 1 |  | 0.8507171 | 123.08 |  | 91.62 | 1.343375
| SP-d_v2_1 | 1186 | 500 |  |  |  | 75936 | 151872 | Surface | LoF |  | 99.828 | 65.6 | 115.36 | 81.982 | 5107 | 5 | 40.31884 | 71.46328 | 288 | 0.77 | 0.6666667 | 1.5 | 0.66 | 0.97 | 104.997 | 87.82 | 117.597 | 84.27 | 7242.015 | 85.10003 | 334.341 | 0.814 | 0.8361204 | 1.196 | 0.836 | 0.999 |  | 0.7308597 | 100.225 | 52.596 | 83.82 | 1.195717
| SP-d_v2_10 | 1186 | 600 |  |  |  | 62150 | 124300 | Surface | KH |  | 48.55 | 35.83 | 54.89 | 35.65 | 1366.27 | 3.19 | 20.85419 | 36.96309 | 149.42 | 0.77 | 0.7352941 | 1.36 | 0.74 | 0.93 | 54.52 | 48.02 | 62.36 | 49.55 | 2055.89 | 45.34192 | 176.42 | 0.83 | 0.877193 | 1.14 | 0.88 | 1 |  | 0.856794 | 49.78 |  | 50.96 | 0.9768446
| SP-d_v2_17 | 1186 | 700 |  |  |  | 16655 | 33310 | Surface | LoF |  | 66.52 | 22.11 | 85.08 | 30.5 | 1155.05 | 0 | 19.17456 | 33.98603 | 203.6 | 0.35 | 0.3322259 | 3.01 | 0.33 | 0.69 | 71.15 | 46.07 | 86.06 | 52.84 | 2574.25 | 50.73707 | 220.68 | 0.66 | 0.6493506 | 1.54 | 0.65 | 1 |  | 0.630465 | 77.28 |  | 52.4 | 1.474809
| SP-d_v2_19 | 1186 | 500 |  |  |  | 926676 | 1853352 | Surface | LoF |  | 75.397 | 58.456 | 85.193 | 58.92 | 3461.533 | 57.255 | 33.19398 | 58.83479 | 249.444 | 0.699 | 0.7751938 | 1.29 | 0.775 | 0.906 | 76.32 | 63.919 | 86.145 | 59.72 | 3831.435 | 61.89859 | 243.224 | 0.814 | 0.8375209 | 1.194 | 0.838 | 0.992 |  | 0.820641 | 67.528 | 0 | 60.6 | 1.114323
| SP-d_v2_2 | 1186 | 600 |  |  |  | 89121 | 178242 | Surface | LoF |  | 46.16 | 20.47 | 52.24 | 24.32 | 742.16 | 3.39 | 15.37 | 27.24261 | 132.05 | 0.53 | 0.4444444 | 2.25 | 0.44 | 0.9 | 55.62 | 29.51 | 58.98 | 31.43 | 1289.23 | 35.90585 | 149.66 | 0.72 | 0.5319149 | 1.88 | 0.53 | 1 |  | 0.6519453 | 49.72 |  | 29.38 | 1.692308
| SP-d_v2_21 | 1186 | 600 |  |  |  | 113767 | 227534 | Surface | KH |  | 42.65 | 32.7 | 49.33 | 35.65 | 1095.38 | 6.84 | 18.67271 | 33.09653 | 130.57 | 0.81 | 0.7692308 | 1.3 | 0.77 | 0.96 | 50.27 | 40.97 | 52.85 | 42.28 | 1617.52 | 40.2184 | 154.76 | 0.85 | 0.8130081 | 1.23 | 0.81 | 1 |  | 0.8328713 | 49.94 |  | 37.43 | 1.334224
| SP-d_v2_22 | 1186 | 500 |  |  |  | 4095410 | 8190820 | FALSE | LoF |  | 73.725 | 26.312 | 80.09 | 29.355 | 1523.545 | 1009.029 | 22.02179 | 39.03261 | 188.438 | 0.539 | 0.3568879 | 2.802 | 0.357 | 0.888 | 74.833 | 29.243 | 79.965 | 30.238 | 1718.722 | 41.45747 | 184.658 | 0.633 | 0.3907776 | 2.559 | 0.391 | 0.982 |  | 0.6006181 | 48.092 | 0 | 69.891 | 0.6881
| SP-d_v2_24 | 1186 | 700 |  |  |  | 29983 | 59966 | Surface | LoF | Weird | 41.96 | 18.25 | 53.71 | 22.75 | 601.64 | 2.49 | 13.83864 | 24.52835 | 136.78 | 0.4 | 0.4347826 | 2.3 | 0.44 | 0.77 | 59.09 | 25.56 | 58.67 | 26.17 | 1186 | 34.43835 | 151.09 | 0.65 | 0.4329004 | 2.31 | 0.43 | 1 |  | 0.7093796 | 53.31 |  | 26.33 | 2.024687
| SP-d_v2_26 | 1186 | 600 |  |  |  | 263789 | 527578 | Surface | KH |  | 69.06 | 51.69 | 78.1 | 52.12 | 2803.93 | 24.48 | 29.87505 | 52.95215 | 213.97 | 0.77 | 0.7462687 | 1.34 | 0.75 | 0.94 | 86.95 | 77.4 | 96.97 | 70.01 | 5285.68 | 72.70268 | 280.2 | 0.85 | 0.8928571 | 1.12 | 0.89 | 1 |  | 0.8232465 | 68.51 |  | 56.22 | 1.218605
| SP-d_v2_28 | 1186 | 700 |  |  |  | 57985 | 115970 | FALSE | KH |  | 27.31 | 26.17 | 27.84 | 25.94 | 561.42 | 87.73 | 13.36808 | 23.6943 | 84.89 | 0.98 | 0.9615385 | 1.04 | 0.96 | 1 | 27.31 | 26.17 | 27.84 | 25.94 | 561.42 | 23.6943 | 84.89 | 0.98 | 0.9615385 | 1.04 | 0.96 | 1 |  | 0.9620222 | 27.95 |  | 26.36 | 1.060319
| SP-d_v2_3 | 1186 | 700 |  |  |  | 12790 | 25580 | Surface | LoF |  | 109.01 | 58.97 | 111.94 | 68.36 | 5048.69 | 0 | 40.088 | 71.05413 | 311.393 | 0.759 | 0.7092199 | 1.41 | 0.709 | 0.921 | 103.42 | 84.65 | 116.68 | 85.64 | 6875.79 | 82.92038 | 322.25 | 0.83 | 0.8196721 | 1.22 | 0.82 | 1 |  | 0.6951521 | 94.36 | 75.522 | 85.01 | 1.109987
| SP-d_v2_6 | 1186 | 700 |  |  |  | 19898 | 39796 | Surface | LoF |  | 78.87 | 31.69 | 88.28 | 40.1 | 1962.86 | 0 | 24.99595 | 44.30418 | 238.89 | 0.43 | 0.4016064 | 2.49 | 0.4 | 0.78 | 92.73 | 49.98 | 97.28 | 51.05 | 3640.28 | 60.33473 | 249.3 | 0.74 | 0.5376344 | 1.86 | 0.54 | 1 |  | 0.6679806 | 85.29 | 37.961 | 51.11 | 1.668754 | 2.692764 | 72.70157 | 72.70157 | 8.505302 | 8.547794
| SP-d_v2_7 | 1186 | 600 |  |  |  | 33763 | 67526 | Surface | LoF | Need to check if it is multiple | 84.2 | 26.04 | 86.33 | 39.58 | 1722.4 | 0 | 23.41489 | 41.50181 | 264.69 | 0.31 | 0.3095975 | 3.23 | 0.31 | 0.65 | 92.7 | 45.21 | 94.09 | 51.75 | 3291.39 | 57.37064 | 245.11 | 0.69 | 0.4878049 | 2.05 | 0.49 | 0.96 |  | 0.5428082 | 87.66 | 52.205 | 52.205 | 1.67915 | 2 | 58.69242 | 58.69242 | 5.594524 | 10.49105
| SP-d_v2_8 | 1186 | 500 |  |  |  | 43747 | 87494 | Surface | LoF |  | 110.659 | 44.128 | 112.418 | 52.315 | 3661 | 0 | 34.13697 | 61 | 287.325 | 0.63 | 0.4135649 | 2.418 | 0.414 | 0.877 | 110.197 | 58.282 | 110.781 | 62.2 | 5044.198 | 71.02252 | 294.077 | 0.733 | 0.5288207 | 1.891 | 0.529 | 0.99 |  | 0.6412461 | 105.797 | 32.25 | 60.7 | 1.742949
| SP-e1 | 1151 | 500 |  |  |  | 564441 | 1128882 | FALSE | LoF |  | 169.98 | 43.74 | 186.75 | 66.19 | 5839.3 | 403.2 | 43.11272 | 76.41531 | 568.23 | 0.23 | 0.2570694 | 3.89 | 0.26 | 0.64 | 184.97 | 64.66 | 190.4 | 67.62 | 9392.63 | 96.91558 | 436.58 | 0.62 | 0.3496503 | 2.86 | 0.35 | 1 |  | 0 | 80.68 |  | 189.01 | 0.4268557
| SP-e10 | 1151 | 600 |  |  |  | 25245 | 50490 | Surface | LoF |  | 117.51 | 65.03 | 142.71 | 81.34 | 6001.56 | 8.38 | 43.70762 | 77.46974 | 479.56 | 0.33 | 0.5524862 | 1.81 | 0.55 | 0.78 | 145.98 | 97.63 | 161.8 | 98.42 | 11192.89 | 105.7965 | 427.34 | 0.77 | 0.6666667 | 1.5 | 0.67 | 0.99 |  | 0.6935697 | 131.09 |  | 98.72 | 1.327897
| SP-e11 | 1151 | 700 |  |  |  | 46625 | 93250 | FALSE | LoF | Multiple | 168.94 | 39.83 | 169.16 | 52.06 | 5285.19 | 278.11 | 41.01619 | 72.69931 | 438.34 | 0.35 | 0.2358491 | 4.24 | 0.24 | 0.69 | 178.46 | 58.52 | 171.85 | 57.02 | 8201.99 | 90.56484 | 401.34 | 0.64 | 0.3278689 | 3.05 | 0.33 | 1 |  | 0.5156177 | 165.2 |  | 106.67 | 1.548702
| SP-e17 | 1151 | 700 |  |  |  | 55088 | 110176 | FALSE | LoF | Multiple | 139 | 54.99 | 190.32 | 74.5 | 6003.43 | 91.39 | 43.71443 | 77.4818 | 587.28 | 0.22 | 0.3952569 | 2.53 | 0.4 | 0.65 | 175.62 | 68.17 | 192.61 | 75.89 | 9402.94 | 96.96876 | 447.55 | 0.59 | 0.3875969 | 2.58 | 0.39 | 0.98 |  | 0.5808811 | 189.14 |  | 83.71 | 2.259467
| SP-e19 | 1151 | 500 |  |  |  | 756468 | 1512936 | FALSE | LoF |  | 116.65 | 79.59 | 142.3 | 93.17 | 7291.6 | 713.91 | 48.17664 | 85.39087 | 392.61 | 0.59 | 0.6802721 | 1.47 | 0.68 | 0.81 | 127.01 | 91.68 | 142.52 | 93.21 | 9145.26 | 95.63085 | 372.99 | 0.83 | 0.7194245 | 1.39 | 0.72 | 1 |  | 0.7607225 | 129.27 |  | 113.9 | 1.134943
| SP-e2 | 1151 | 600 |  |  |  | 84596 | 169192 | FALSE | LoF |  | 160.2 | 67.24 | 200.4 | 83.08 | 8459.66 | 158.85 | 51.89213 | 91.97641 | 540.72 | 0.36 | 0.4201681 | 2.38 | 0.42 | 0.81 | 177.48 | 75.4 | 201.28 | 82.67 | 10510.87 | 102.5225 | 459.06 | 0.63 | 0.4255319 | 2.35 | 0.42 | 1 |  | 0.6262776 | 181.25 |  | 117.28 | 1.545447
| SP-e21 | 1151 | 600 |  |  |  | 378624 | 757248 | FALSE | LoF |  | 130.02 | 31.07 | 149.18 | 44.22 | 3172.26 | 797.05 | 31.77675 | 56.32282 | 394.67 | 0.26 | 0.2386635 | 4.19 | 0.24 | 0.61 | 145.22 | 45.16 | 151.19 | 43.6 | 5150.88 | 71.76963 | 333.71 | 0.58 | 0.310559 | 3.22 | 0.31 | 1 |  | 0.5350978 | 98.73 |  | 63.53 | 1.554069
| SP-e22 | 1151 | 500 |  |  |  | 2360167 | 4720334 | FALSE | LoF |  | 113.08 | 35.74 | 114.68 | 45.22 | 3174.59 | 229.73 | 31.78842 | 56.3435 | 303.83 | 0.43 | 0.3164557 | 3.16 | 0.32 | 0.73 | 115.9 | 49.52 | 114.91 | 46.52 | 4507.85 | 67.14052 | 282.04 | 0.71 | 0.4273504 | 2.34 | 0.43 | 1 |  | 0.5601463 | 99.32 |  | 85 | 1.168471
| SP-e23 | 1151 | 700 |  |  |  | 53583 | 107166 | FALSE | KH | Blisters | 95.8 | 83.65 | 102.2 | 91.89 | 6294.21 | 764.18 | 44.76058 | 79.33606 | 343.13 | 0.67 | 0.8695652 | 1.15 | 0.87 | 0.89 | 97.48 | 92.42 | 102.75 | 92.42 | 7076.08 | 84.11944 | 307.98 | 0.94 | 0.952381 | 1.05 | 0.95 | 1 |  | 0.8926032 | 97.68 |  | 96.32 | 1.01412
| SP-e26 | 1151 | 600 |  |  |  | 295958 | 591916 | FALSE | LoF |  | 106.35 | 49.02 | 103.6 | 58.16 | 4094.24 | 1101.62 | 36.10037 | 63.98625 | 310.11 | 0.54 | 0.4608295 | 2.17 | 0.46 | 0.77 | 106.02 | 64.62 | 104.4 | 59.65 | 5380.58 | 73.35244 | 285.57 | 0.83 | 0.6097561 | 1.64 | 0.61 | 1 |  | 0.6552413 | 100.49 |  | 63.29 | 1.587771
| SP-e27 | 1151 | 500 |  |  |  | 2539563 | 5079126 | FALSE | LoF |  | 77.2 | 34.45 | 86.58 | 38.99 | 2089.03 | 215.18 | 25.7868 | 45.70591 | 211.82 | 0.59 | 0.4464286 | 2.24 | 0.45 | 0.84 | 82.26 | 40.76 | 87.02 | 40.48 | 2633.3 | 51.31569 | 211.5 | 0.74 | 0.4950495 | 2.02 | 0.5 | 1 |  | 0.6641836 | 56.03 |  | 81.89 | 0.6842105
| SP-e28 | 1151 | 700 |  |  |  | 117096 |  | Surface | LoF | Possible two defects | 57.05 | 22.37 | 60.71 | 34.11 | 1002.24 | 91.19 | 17.86121 | 31.65817 | 174.64 | 0.41 | 0.3921569 | 2.55 | 0.39 | 0.65 | 56.58 | 34.74 | 56.14 | 36.72 | 1543.79 | 39.29109 | 153.98 | 0.82 | 0.6134969 | 1.63 | 0.61 | 1 |  | 0 | 120 |  | 94 | 1.276596
| SP-e3 | 1151 | 700 |  |  |  | 28763 | 57526 | FALSE | LoF |  | 213.07 | 133.02 | 309.3 | 209.8 | 22259.35 | 1038.26 | 84.17465 | 149.1957 | 1190.5 | 0.2 | 0.625 | 1.6 | 0.62 | 0.48 | 304.04 | 197.78 | 314.14 | 213.75 | 47228.6 | 217.3214 | 864.22 | 0.79 | 0.6493506 | 1.54 | 0.65 | 0.99 |  | 0.6642958 | 306.78 |  | 197.18 | 1.555837
| SP-e7 | 1151 | 600 |  |  |  | 156863 | 313726 | FALSE | LoF |  | 111.1 | 63.55 | 168.14 | 79.34 | 5544.93 | 731.84 | 42.01197 | 74.46429 | 440.15 | 0.36 | 0.5714286 | 1.75 | 0.57 | 0.72 | 139.1 | 67.85 | 169.01 | 79.33 | 7412.47 | 86.0957 | 405.2 | 0.57 | 0.4878049 | 2.05 | 0.49 | 0.95 |  | 0.747092 | 144.07 |  | 128.59 | 1.120383
| SP-e8 | 1151 | 500 |  |  |  | 1036714 | 2073428 | Surface | LoF | Borderline internal | 138.01 | 57.87 | 175.55 | 91.26 | 6272.74 | 70.42 | 44.68417 | 79.20063 | 501.23 | 0.31 | 0.4201681 | 2.38 | 0.42 | 0.61 | 161.16 | 81.46 | 176.35 | 91.72 | 10311.05 | 101.5433 | 420.2 | 0.59 | 0.5050505 | 1.98 | 0.51 | 1 |  | 0.6510894 | 174.11 |  | 94.87 | 1.835248
| SP-f12 | 1162 | 700 |  |  |  | 35133 | 70266 | FALSE | LoF |  | 159.47 | 116.98 | 231.51 | 173.56 | 14651.12 | 1683.75 | 68.29053 | 121.0418 | 1019.5 | 0.18 | 0.7352941 | 1.36 | 0.73 | 0.55 | 207.17 | 165.17 | 236.84 | 173.31 | 26874.53 | 163.9345 | 656.44 | 0.78 | 0.8 | 1.25 | 0.8 | 0.98 |  | 0.8008014 | 226.04 |  | 183.38 | 1.232632
| SP-f13 | 1162 | 600 |  |  |  | 26656 | 53312 | Surface | LoF |  | 205.79 | 54.84 | 213.2 | 70.56 | 8863.09 | 9.74 | 53.11506 | 94.14399 | 586.44 | 0.32 | 0.2666667 | 3.75 | 0.27 | 0.71 | 234.54 | 99.18 | 227.09 | 97.54 | 18268.97 | 135.1628 | 577.68 | 0.69 | 0.4237288 | 2.36 | 0.42 | 1 |  | 0.5528758 | 209.79 |  | 88.03 | 2.383165
| SP-f14 | 1162 | 500 |  |  |  | 533034 | 1066068 | FALSE | LoF |  | 145.1 | 69.13 | 165.6 | 71.85 | 7877.89 | 441.97 | 50.07604 | 88.75748 | 403.62 | 0.61 | 0.4761905 | 2.1 | 0.48 | 0.91 | 152.5 | 73.31 | 166.69 | 73.14 | 8780.16 | 93.70251 | 392.08 | 0.72 | 0.4807692 | 2.08 | 0.48 | 1 |  | 0.7020446 | 167.46 |  | 81.58 | 2.052709
| SP-f15 | 1162 | 500 |  |  |  | 262682 | 525364 | Surface | LoF | Blisters | 165.53 | 75.33 | 203.11 | 118.24 | 9793.14 | 9.23 | 55.83237 | 98.9603 | 703.09 | 0.25 | 0.4545455 | 2.2 | 0.46 | 0.55 | 215.2 | 144.81 | 235.86 | 142.71 | 24475.27 | 156.4457 | 622.71 | 0.79 | 0.6711409 | 1.49 | 0.67 | 1 |  | 0.6400174 | 141.23 |  | 212.31 | 0.6652065
| SP-f16 | 1162 | 600 |  |  |  | 104823 | 209646 | FALSE | LoF |  | 160.59 | 62.23 | 173.86 | 87.36 | 7848.38 | 1120.9 | 49.98217 | 88.59108 | 586.08 | 0.29 | 0.3875969 | 2.58 | 0.39 | 0.68 | 176.4 | 85.21 | 174.4 | 88.93 | 11805.19 | 108.6517 | 448.43 | 88.93 | 0.4830918 | 2.07 | 0.48 | 1 |  | 0.5650806 | 102.9 |  | 164.18 | 0.6267511
| SP-f17 | 1162 | 700 |  |  |  | 15036 | 30072 | Surface | LoF | Need to redo after sonicating | 129.28 | 45.64 | 171.43 | 82.31 | 4634.4 | 0 | 38.40801 | 68.07643 | 498.92 | 0.23 | 0.3533569 | 2.83 | 0.35 | 0.44 | 184.5 | 85.54 | 182.57 | 87.55 | 12395.02 | 111.3329 | 474.66 | 0.69 | 0.462963 | 2.16 | 0.46 | 0.99 |  | 0.5954748 | 165.51 |  | 86.49 | 1.913632
| SP-f2 | 1162 | 700 |  |  |  | 23032 | 46064 | Surface | LoF |  | 69.51 | 28.53 | 74.69 | 31.57 | 1557.51 | 0 | 22.26591 | 39.4653 | 180.18 | 0.6 | 0.4098361 | 2.44 | 0.41 | 0.97 | 67.52 | 53.62 | 77.04 | 54.92 | 2843.48 | 53.32429 | 207.35 | 0.83 | 0.7936508 | 1.26 | 0.49 | 1 |  | 0.647269 | 54.84 |  | 58.47 | 0.9379169
| SP-f21 | 1162 | 600 |  |  |  | 136248 | 272496 | Surface | LoF |  | 42.83 | 24.69 | 59.2 | 36.99 | 830.32 | 0 | 16.25728 | 28.81527 | 169.03 | 0.37 | 0.5780347 | 1.73 | 0.58 | 0.65 | 62.87 | 40.61 | 71.05 | 44.51 | 2004.98 | 44.777 | 185.03 | 0.74 | 0.6451613 | 1.55 | 0.65 | 1 |  | 0.7471088 | 48.68 |  | 45.96 | 1.059182
| SP-f22 | 1162 | 500 |  |  |  | 3330389 | 6660778 | FALSE | LoF |  | 89.42 | 35.84 | 90.52 | 38.85 | 2516.88 | 428.2 | 28.30455 | 50.16852 | 220.19 | 0.65 | 0.4 | 2.5 | 0.4 | 0.91 | 90.25 | 40.37 | 92.43 | 40.21 | 2861.3 | 53.49112 | 222.68 | 0.73 | 0.4464286 | 2.24 | 0.45 | 1 |  | 0.62805 | 90.65 |  | 48.5 | 1.869072
| SP-f23 | 1162 | 700 |  |  |  | 31695 | 63390 | Surface | KH | Weird | 42.34 | 22.6 | 42.33 | 24.75 | 751.6 | 0 | 15.46744 | 27.41532 | 115.91 | 0.7 | 0.5347594 | 1.87 | 0.53 | 0.89 | 45.9 | 35.25 | 47.99 | 29.5 | 1090.6 | 33.02423 | 129.22 | 0.82 | 0.6578947 | 1.52 | 0.66 | 1 |  | 0.7595658 | 42.27 |  | 28.86 | 1.464657
| SP-f26 | 1162 | 600 |  |  |  | 159482 | 318964 | Surface | LoF | Small defect closeby | 97.84 | 53.47 | 121.62 | 68.6 | 4108.43 | 79.52 | 36.16288 | 64.09704 | 327.66 | 0.48 | 0.5464481 | 1.83 | 0.55 | 0.77 | 106.91 | 64.55 | 122.39 | 67.87 | 5419.71 | 73.61868 | 302.4 | 0.74 | 0.6024096 | 1.66 | 0.6 | 1 |  | 0.713394 | 76.3 |  | 119.55 | 0.6382267
| SP-f27 | 1162 | 500 |  |  |  | 3908201 | 7816402 | FALSE | LoF |  | 88.24 | 20.8 | 105.81 | 32.74 | 1441.53 | 92.3 | 21.42086 | 37.96749 | 259.83 | 0.27 | 0.2358491 | 4.24 | 0.24 | 0.56 | 106.6 | 33.33 | 108.37 | 35.15 | 2790.75 | 52.82755 | 246.36 | 0.58 | 0.3125 | 3.2 | 0.31 | 1 |  | 0.4825404 | 68.64 |  | 89.77 | 0.7646207
| SP-f28 | 1162 | 700 |  |  |  | 93323 | 186646 | FALSE | LoF | Cracks visible/ Multiple | 90.54 | 30.76 | 96.63 | 47.24 | 2187.63 | 1356.29 | 26.38834 | 46.77211 | 288.43 | 0.33 | 0.3401361 | 2.94 | 0.34 | 0.61 | 157.35 | 48.68 | 170.45 | 53.86 | 6015.93 | 77.56243 | 376.37 | 0.53 | 0.3095975 | 3.23 | 0.31 | 0.95 |  | 0 | 160.83 |  | 88.7 | 1.813191
| SP-f5 | 1162 | 500 |  |  |  | 334157 | 668314 | FALSE | LoF | Small defect closeby | 126.98 | 118.75 | 190.14 | 162.86 | 11842.82 | 449.53 | 61.39777 | 108.8247 | 741.43 | 0.27 | 0.9345794 | 1.07 | 0.94 | 0.6 | 160.41 | 152.62 | 190.98 | 162.87 | 19228.18 | 138.6657 | 551.35 | 0.79 | 0.952381 | 1.05 | 0.95 | 0.98 |  | 0.7998093 | 191.17 |  | 179.81 | 1.063178
| SP-f6 | 1162 | 600 |  |  |  | 18541 | 37082 | Surface | LoF |  | 185.88 | 98.92 | 215.28 | 118.37 | 14441.58 | 0 | 67.80043 | 120.1731 | 574.68 | 0.55 | 0.5319149 | 1.88 | 0.53 | 0.82 | 226.82 | 135.2 | 230.22 | 137.42 | 24084.46 | 155.1917 | 618.65 | 0.79 | 0.5952381 | 1.68 | 0.6 | 1 |  | 0.6679961 | 215.27 |  | 138.15 | 1.558234
| SP-g2_1 | 1190 | 500 |  |  |  | 2082514 | 4165028 | FALSE | LoF | Small defect closeby | 89.07 | 46.66 | 95.14 | 66.2 | 3264.51 | 533.81 | 32.23547 | 57.13589 | 306.44 | 0.44 | 0.5235602 | 1.91 | 0.52 | 0.69 | 93.22 | 65.58 | 96.49 | 66.9 | 4801.65 | 69.29394 | 266.89 | 0.85 | 0.7042254 | 1.42 | 0.7 | 1 |  | 0.6155867 | 80 |  | 97.05 | 0.8243174
| SP-g2_10 | 1190 | 600 |  |  |  | 640377 | 1280754 | FALSE | LoF | Weird | 30.75 | 14.54 | 35.62 | 19.37 | 351.06 | 742.66 | 10.57099 | 18.7366 | 93.68 | 0.5 | 0.4716981 | 2.12 | 0.47 | 0.8 | 32.23 | 18.46 | 34.89 | 20.92 | 467.25 | 21.61597 | 91.78 | 0.7 | 0.5714286 | 1.75 | 0.57 | 1 |  | 0 | 30.96 |  | 31.45 | 0.9844197
| SP-g2_11 | 1190 | 700 |  |  |  | 110889 | 221778 | FALSE | KH |  | 27.43 | 25.65 | 28.29 | 25.4 | 552.66 | 2049.83 | 13.26338 | 23.50872 | 84.61 | 0.97 | 0.9345794 | 1.07 | 0.93 | 1 | 27.43 | 25.65 | 28.29 | 25.4 | 552.66 | 23.50872 | 84.61 | 0.97 | 0.9345794 | 1.07 | 0.93 | 1 |  | 0.9558984 | 26.78 |  | 27.23 | 0.9834741
| SP-g2_18 | 1190 | 500 |  |  |  | 2843365 | 5686730 | FALSE | LoF |  | 95.59 | 27.27 | 107.35 | 33.11 | 2047.51 | 1385.99 | 25.52925 | 45.24942 | 254.51 | 0.4 | 0.2857143 | 3.5 | 0.29 | 0.77 | 104.22 | 33.66 | 109.32 | 33.76 | 2755.1 | 52.48905 | 246.88 | 0.57 | 0.3225806 | 3.1 | 0.32 | 1 |  | 0.519417 | 32.21 |  | 107.3 | 0.3001864
| SP-g2_2 | 1190 | 600 |  |  |  | 509789 | 1019578 | FALSE | LoF | Small defect closeby | 68.27 | 32.01 | 83.04 | 48.65 | 1716.45 | 199.74 | 23.37441 | 41.43006 | 288.8 | 0.26 | 0.4694836 | 2.13 | 0.47 | 0.57 | 81.05 | 49 | 84.74 | 50.05 | 3119.18 | 55.84962 | 224.51 | 0.78 | 0.6060606 | 1.65 | 0.6 | 1 |  | 0.6006737 | 57.42 |  | 83.09 | 0.6910579
| SP-g2_21 | 1190 | 700 |  |  |  | 36362 | 72724 | FALSE | KH | One nearby | 21.05 | 12.42 | 21.7 | 12.37 | 205.22 | 1417.94 | 8.082299 | 14.3255 | 55.15 | 0.85 | 0.5882353 | 1.7 | 0.59 | 0.99 | 21.05 | 12.42 | 21.7 | 12.37 | 205.22 | 14.3255 | 55.15 | 0.85 | 0.5882353 | 1.7 | 0.59 | 0.99 |  | 0.7622982 | 15.08 |  | 19.7 | 0.7654822
| SP-g2_22 | 1190 | 500 |  |  |  | 1000305 | 2000610 | FALSE | KH |  | 41.35 | 30.68 | 43.09 | 33.26 | 996.59 | 2307.24 | 17.8108 | 31.56881 | 120.74 | 0.86 | 0.7407407 | 1.35 | 0.74 | 0.96 | 42.62 | 32.48 | 43.39 | 33.99 | 1087.29 | 32.97408 | 122.32 | 0.91 | 0.7633588 | 1.31 | 0.76 | 1 |  | 0.8613162 | 37.73 |  | 42.95 | 0.8784633
| SP-g2_23 | 1190 | 600 |  |  |  | 909321 | 1818642 | FALSE | KH |  | 14.73 | 14.01 | 15.55 | 14 | 162.09 | 1419 | 7.182955 | 12.73146 | 46.23 | 0.95 | 0.952381 | 1.05 | 0.95 | 1 | 14.73 | 14.01 | 15.55 | 14 | 162.09 | 12.73146 | 46.23 | 0.95 | 0.952381 | 1.05 | 0.95 | 1 |  | 0.96733 | 15.02 |  | 14.17 | 1.059986
| SP-g2_26 | 1190 | 700 |  |  |  | 75143 | 150286 | FALSE | LoF |  | 75.46 | 35.39 | 82.68 | 40.92 | 2097.57 | 183.87 | 25.83945 | 45.79924 | 208.63 | 0.61 | 0.4694836 | 2.13 | 0.47 | 0.83 | 78.11 | 42.24 | 83.35 | 41.53 | 2591.45 | 50.90629 | 203.73 | 0.78 | 0.5405405 | 1.85 | 0.54 | 1 |  | 0.6555929 | 46.91 |  | 81.81 | 0.5734018
| SP-g2_27 | 1190 | 500 |  |  |  | 3157964 | 6315928 | FALSE | KH |  | 8.39 | 8.24 | 9.25 | 8.28 | 54.29 | 201.53 | 4.157047 | 7.368175 | 27.35 | 0.91 | 0.9803922 | 1.02 | 0.98 | 1 | 8.39 | 8.24 | 9.25 | 8.28 | 54.29 | 7.368175 | 27.35 | 0.91 | 0.9803922 | 1.02 | 0.98 | 1 |  | 0.9583683 | 9.52 |  | 9.07 | 1.049614
| SP-g2_28 | 1190 | 600 |  |  |  | 728836 |  | FALSE | [7 empty] | 0 | [21 empty] | #DIV/0!
| SP-g2_3 | 1190 | 700 |  |  |  | 65360 | 130720 | FALSE | KH |  | 20.33 | 13.89 | 21.48 | 14.21 | 221.77 | 1494.11 | 8.40188 | 14.89194 | 56.39 | 0.88 | 0.6849315 | 1.46 | 0.68 | 1 | 20.33 | 13.89 | 21.48 | 14.21 | 221.77 | 14.89194 | 56.39 | 0.88 | 0.6849315 | 1.46 | 0.68 | 1 |  | 0.8369084 | 17.73 |  | 17.27 | 1.026636
| SP-g2_6 | 1190 | 700 |  |  |  | 50972 | 101944 | FALSE | KH |  | 40.23 | 38.6 | 40.85 | 38.53 | 1219.76 | 120.13 | 19.70436 | 34.92506 | 124.92 | 0.98 | 0.9615385 | 1.04 | 0.96 | 1 | 43.08 | 37.66 | 45.67 | 37.73 | 1274.2 | 35.69594 | 130.45 | 0.94 | 0.877193 | 1.14 | 0.87 | 1 |  | 0.9668674 | 39.47 |  | 39.7 | 0.9942065
| SP-g2_7 | 1190 | 600 |  |  |  | 240483 | 480966 | FALSE | LoF | Squished | 67.55 | 48.74 | 75.37 | 53.91 | 2585.81 | 862.87 | 28.68953 | 50.85086 | 220.06 | 0.67 | 0.7194245 | 1.39 | 0.72 | 0.87 | 72.12 | 52.21 | 76.25 | 53.33 | 2957.02 | 54.37849 | 210.2 | 0.84 | 0.7246377 | 1.38 | 0.72 | 1 |  | 0 | 61.02 |  | 77.13 | 0.7911319
| SP-g2_8 | 1190 | 500 |  |  |  | 2874626 | 5749252 | FALSE | LoF |  | 73.74 | 24.68 | 90.71 | 40.05 | 1429.44 | 906.69 | 21.33084 | 37.80794 | 268.81 | 0.25 | 0.3344482 | 2.99 | 0.33 | 0.55 | 86.48 | 35.51 | 92.78 | 39.21 | 2412.12 | 49.11334 | 224.84 | 0.6 | 0.4115226 | 2.43 | 0.41 | 1 |  | 0.5864345 | 88.08 |  | 64.75 | 1.360309
Arash | 1-i | 1162 | 500 |  |  |  | 245727 | 491454 | Surface | LoF |  | 137.9111 | 112.404 | 221.855 | 143.301 | 12175.075 | 194.9 | 62.25309 | 110.3407 | 888.504 | 0.194 | 0.8149959 | 1.227 | 0.815 | 0.563 | 196.255 | 140.968 | 220.285 | 143.481 | 21728.497 | 147.4059 | 581.441 | 0.808 | 0.7183908 | 1.392 | 0.718 | 1 | 0.5 | 0.6862151 | 150.642 |  | 199.717 | 0.7542773
Print 1 | 9-i | 1162 | 700 |  |  |  | 67850 | 135700 | FALSE | LoF |  | 99.243 | 57.002 | 127.308 | 78.416 | 4443.036 | 1299.104 | 37.60668 | 66.6561 | 392.124 | 0.363 | 0.5743825 | 1.741 | 0.574 | 0.662 | 115.359 | 75.241 | 127.514 | 79.678 | 6817.015 | 82.56522 | 336.566 | 0.756 | 0.6523157 | 1.533 | 0.652 | 1 | 0.5 | 0.7100223 | 132 |  | 83.46 | 1.581596
| 3-i | 1162 | 600 |  |  |  | 157246 | 314492 | FALSE | LoF |  | 146.61 | 102.067 | 258.607 | 124.128 | 11752.648 | 1778.251 | 61.16358 | 108.4096 | 802.43 | 0.229 | 0.6963788 | 1.436 | 0.696 | 0.476 | 235.778 | 134.15 | 261.38 | 122.831 | 24841.889 | 157.6131 | 660.686 | 0.715 | 0.5688282 | 1.758 | 0.569 | 1 | 0.5 | 0.7367836 | 253.218 |  | 182.17 | 1.390009
| 25-i | 1162 | 500 |  |  |  | 347011 | 694022 | FALSE | LoF |  | 127.351 | 73.534 | 166.836 | 100.833 | 7354.856 | 428.9188 | 48.38516 | 85.76046 | 542.953 | 0.314 | 0.5773672 | 1.732 | 0.577 | 0.664 | 147.884 | 95.801 | 168.616 | 101.033 | 11134.428 | 105.5198 | 421.543 | 0.787 | 0.6480881 | 1.543 | 0.648 | 1 | 0.5 | 0.7171859 | 118.182 |  | 148.216 | 0.7973633
| 40-i | 1162 | 600 |  |  |  | 280698 | 561396 | FALSE | LoF |  | 62.19 | 42.37 | 69.972 | 48.476 | 2069.535 | 1519.087 | 25.66619 | 45.49214 | 213.901 | 0.568 | 0.6811989 | 1.468 | 0.681 | 0.852 | 64.992 | 47.365 | 71.592 | 47.971 | 2417.751 | 49.17063 | 189.947 | 0.842 | 0.728863 | 1.372 | 0.729 | 1 | 0.5 | 0.7832289 | 49.122 |  | 62.861 | 0.7814384
| 36-i | 1162 | 500 |  |  |  | 2427812 | 4855624 | FALSE | KH |  | 41.32 | 34.695 | 41.623 | 34.344 | 1125.961 | 394.4074 | 18.93157 | 33.55534 | 120.367 | 0.977 | 0.8396306 | 1.191 | 0.84 | 1 | 41.32 | 34.695 | 41.623 | 34.344 | 1125.961 | 33.55534 | 120.367 | 0.977 | 0.8396306 | 1.191 | 0.84 | 1 | 0.5 | 0.8957653 | 38.641 |  | 38.402 | 1.006224
| 31-i | 1162 | 700 |  |  |  | 72511 | 145022 | FALSE | LoF |  | 77.691 | 50.686 | 92.975 | 58.93 | 3092.787 | 565.1458 | 31.37618 | 55.61283 | 260.517 | 0.573 | 0.6523157 | 1.533 | 0.652 | 0.855 | 84.152 | 54.243 | 95.578 | 57.825 | 3585.099 | 59.8757 | 239.002 | 0.789 | 0.6447453 | 1.551 | 0.645 | 0.979 | 0.5 | 0.7570477 | 68.271 |  | 73.476 | 0.9291605
| 23-i | 1162 | 600 |  |  |  | 443049 | 886098 | FALSE | LoF |  | 88.962 | 34.179 | 98.335 | 37.23 | 2388.15 | 949.2598 | 27.57121 | 48.8687 | 219.648 | 0.622 | 0.3841721 | 2.603 | 0.384 | 0.974 | 93.105 | 36.66 | 98.164 | 38.077 | 2680.73 | 51.77577 | 221.886 | 0.684 | 0.3937008 | 2.54 | 0.394 | 0.998 | 0.5 | 0.6459617 | 98.102 |  | 38.001 | 2.581564
| 44-i | 1162 | 700 |  |  |  | 108303 | 216606 | FALSE | LoF |  | 88.753 | 39.92 | 115.248 | 51.989 | 2782.694 | 698.0443 | 29.7617 | 52.75125 | 307.067 | 0.371 | 0.4498426 | 2.223 | 0.45 | 0.72 | 103.538 | 46.856 | 116.415 | 51.973 | 3810.278 | 61.72745 | 265.288 | 0.68 | 0.4524887 | 2.21 | 0.453 | 0.998 | 0.5 | 0.6255949 | 51.644 |  | 112.787 | 0.4578897
| 66-i | 1162 | 500 |  |  |  | 1270334 | 2540668 | FALSE | LoF | Multiple | 87.314 | 51.393 | 103.075 | 63.63 | 3524.646 | 1586.138 | 33.49522 | 59.36873 | 349.704 | 0.362 | 0.5885815 | 1.699 | 0.589 | 0.731 | 95.738 | 63.008 | 103.175 | 62.046 | 4737.728 | 68.83116 | 269.694 | 0.819 | 0.6583278 | 1.519 | 0.658 | 1 | 0.5 | 0 | 96.633 |  | 61.799 | 1.563666
| 53-i | 1162 | 600 |  |  |  | 420382 | 840764 | FALSE | LoF |  | 73.939 | 43.989 | 85.108 | 51.404 | 2554.476 | 509.4278 | 28.51517 | 50.54182 | 233.72 | 0.588 | 0.594884 | 1.681 | 0.595 | 0.853 | 75.375 | 48.381 | 84.557 | 51.926 | 2864.084 | 53.51714 | 222.854 | 0.725 | 0.6418485 | 1.558 | 0.642 | 0.997 | 0.5 | 0.7029919 | 54.896 |  | 82.223 | 0.6676477
| 61-i | 1162 | 700 |  |  |  | 215659 | 431318 | FALSE | LoF |  | 52.956 | 22.956 | 55.804 | 24.059 | 954.789 | 95.69373 | 17.43327 | 30.89966 | 134.16 | 0.667 | 0.4334634 | 2.307 | 0.433 | 0.951 | 54.887 | 23.618 | 55.804 | 24.059 | 1018.114 | 31.9079 | 131.617 | 0.739 | 0.4302926 | 2.324 | 0.43 | 0.999 | 0.5 | 0.6956047 | 26.06 |  | 55.432 | 0.4701256
| 47-i | 1162 | 700 |  |  |  | 101608 |  | FALSE | LoF |  | 61.095 | 30.055 | 100.396 | 58.882 | 1442.174 | 325.0564 | 21.42564 | 37.97597 | 283.881 | 0.225 | 0.4918839 | 2.033 | 0.492 | 0.429 | 76.24 | 51.946 | 93.479 | 55.26 | 3110.494 | 55.7718 | 248.128 | 0.635 | 0.6811989 | 1.468 | 0.681 | 1.001 | 0.5 | 0 | 84.734 |  | 81.956 | 1.033896
| 68-i | 1162 | 600 |  |  |  | 786035 | 1572070 | FALSE | LoF |  | 91.438 | 31.389 | 105.151 | 34.948 | 2254.229 | 1213.232 | 26.787 | 47.47872 | 241.172 | 0.487 | 0.3432887 | 2.913 | 0.343 | 0.91 | 95.039 | 33.371 | 106.517 | 35.933 | 2490.937 | 49.90929 | 240.182 | 0.543 | 0.3511236 | 2.848 | 0.351 | 1 | 0.5 | 0.6072964 | 104.398 |  | 51.039 | 2.045455
| 92-i | 1162 | 500 |  |  |  | 1395519 | 2791038 | FALSE | LoF |  | 95.286 | 60.18 | 121.319 | 81.578 | 4503.673 | 663.4486 | 37.86243 | 67.10941 | 358.924 | 0.439 | 0.6317119 | 1.583 | 0.632 | 0.694 | 109.296 | 74.964 | 122.503 | 81.474 | 6434.979 | 80.21832 | 312.301 | 0.829 | 0.6858711 | 1.458 | 0.686 | 0.999 | 0.5 | 0.702166 | 116.757 |  | 85.126 | 1.371579
| 76-i | 1162 | 500 |  |  |  | 3272126 | 6544252 | FALSE | LoF |  | 80.195 | 25.599 | 90.218 | 34.618 | 1612.353 | 810.9645 | 22.65453 | 40.15412 | 274.535 | 0.269 | 0.3191829 | 3.133 | 0.319 | 0.676 | 89.877 | 33.425 | 90.057 | 34.089 | 2359.487 | 48.57455 | 212.788 | 0.655 | 0.3718855 | 2.689 | 0.372 | 1 | 0.5 | 0.5126229 | 54.935 |  | 84.39 | 0.6509658
| 84-i | 1162 | 700 |  |  |  | 85809 | 171618 | FALSE | KH |  | 32.134 | 29.794 | 33.393 | 29.378 | 751.929 | 363.9762 | 15.47083 | 27.42132 | 99.128 | 0.962 | 0.9267841 | 1.079 | 0.927 | 0.999 | 32.134 | 29.794 | 33.393 | 29.378 | 751.929 | 27.42132 | 99.128 | 0.962 | 0.9267841 | 1.079 | 0.927 | 0.999 | 0.5 | 0.9415659 | 33.823 |  | 31.911 | 1.059917
| 14-i | 1162 | 600 |  |  |  | 368647 | 737294 | Surface | LoF |  | 84.849 | 34.013 | 106.54 | 42.32 | 2266.619 | 15.554 | 26.86051 | 47.60902 | 283.718 | 0.354 | 0.4008016 | 2.495 | 0.401 | 0.716 | 103.047 | 55.855 | 114.527 | 62.89 | 4520.506 | 67.23471 | 286.544 | 0.692 | 0.5420054 | 1.845 | 0.542 | 0.989 | 0.65 | 0.6722253 | 89.447 |  | 51.385 | 1.740722
| 78-i | 1162 | 600 |  |  |  | 164291 | 328582 | Surface | LoF |  | 47.641 | 18.534 | 58.415 | 20.29 | 693.48 | 8.029627 | 14.85737 | 26.33401 | 132.319 | 0.498 | 0.3889537 | 2.571 | 0.389 | 0.938 | 50.909 | 25.397 | 60.306 | 27.557 | 1015.473 | 31.86649 | 143.957 | 0.616 | 0.4987531 | 2.005 | 0.499 | 1 | 0.65 | 0.6570392 | 35.078 |  | 47.385 | 0.7402765
| 90-i | 1162 | 600 |  |  |  | 217484 | 434968 | Surface | LoF |  | 62.796 | 14.948 | 64.405 | 19.662 | 737.25 | 0 | 15.31907 | 27.15235 | 149.728 | 0.413 | 0.2380386 | 4.201 | 0.238 | 0.825 | 60.442 | 27.037 | 65.74 | 31.718 | 1283.5 | 35.82597 | 160.541 | 0.626 | 0.4474273 | 2.235 | 0.447 | 1 | 0.65 | 0.5460877 | 27.6 |  | 57.823 | 0.4773187
Print 4 | 14-iv | 1174 | 600 |  |  |  | 60400 | 120800 | Surface | LoF |  | 132.621 | 103.321 | 167.04 | 114.809 | 10761.899 | 121.381 | 58.52879 | 103.7396 | 607.38 | 0.333 | 0.7230658 | 1.383 | 0.723 | 0.698 | 149.072 | 110.386 | 169.101 | 113.633 | 12924.074 | 113.6841 | 445.773 | 0.817 | 0.7407407 | 1.35 | 0.74 | 1 |  | 0.8014977 | 145.507 | 0 | 168.539 | 0.8633432
| 18-iv | 1174 | 500 |  |  |  | 5500000 |  | FALSE | [7 empty] | 0 | 0 |  |  |  |  | #DIV/0! | [11 empty] | #DIV/0! |  |  |  | #DIV/0!
| 1-iv | 1174 | 500 |  |  |  | 149571 | 299142 | FALSE | LoF |  | 186.709 | 132.157 | 240.982 | 156.926 | 19379.678 | 1257.059 | 78.54135 | 139.2109 | 1374.329 | 0.129 | 0.7077141 | 1.413 | 0.708 | 0.652 | 227.247 | 165.573 | 242.099 | 155.43 | 29551.324 | 171.905 | 662.621 | 0.846 | 0.728863 | 1.372 | 0.729 | 1 |  | 0.7373215 | 227.737 | 0 | 195.226 | 1.16653
| 22-iv | 1174 | 400 |  |  |  | 5000000 |  | FALSE | [7 empty] | 0 | 0 |  |  |  |  | #DIV/0! | [11 empty] | #DIV/0! |  |  |  | #DIV/0!
| 25-iv | 1174 | 600 |  |  |  | 171842 | 343684 | FALSE | LoF |  | 106.774 | 72.923 | 190.917 | 121.493 | 6115.349 | 316.3 | 44.12002 | 78.2007 | 793.108 | 0.122 | 0.6830601 | 1.464 | 0.683 | 0.493 | 143.717 | 101.711 | 184.568 | 122.355 | 11480.623 | 107.1477 | 485.784 | 0.611 | 0.7077141 | 1.413 | 0.708 | 0.95 |  | 0.6985552 | 189.299 | 0 | 125.398 | 1.509585
| 27-iv | 1174 | 500 |  |  |  | 307902 |  | FALSE | [7 empty] | 0 | 0 |  |  |  |  | #DIV/0! | [11 empty] | #DIV/0! |  |  |  | #DIV/0!
| 33-iv | 1174 | 700 |  |  |  | 57889 | 115778 | FALSE | LoF |  | 161.033 | 48.479 | 231.101 | 96.928 | 6131.427 | 1675.938 | 44.17798 | 78.30343 | 897.967 | 0.096 | 0.3010235 | 3.322 | 0.301 | 0.406 | 211.156 | 87.499 | 231.116 | 97.113 | 14510.914 | 120.4613 | 532.967 | 0.642 | 0.4144219 | 2.413 | 0.414 | 0.988 |  | 0.4624012 | 200.376 | 0 | 163.334 | 1.226787
| 38-iv | 1174 | 500 |  |  |  | 5500000 |  | FALSE | [7 empty] | 0 | 0 |  |  |  |  | #DIV/0! | [11 empty] | #DIV/0! |  |  |  | #DIV/0!
| 3-iv | 1174 | 600 |  |  |  | 92592 | 185184 | FALSE | LoF |  | 114.256 | 59.017 | 163.042 | 96.927 | 5296.021 | 192.7918 | 41.0582 | 72.77377 | 504.035 | 0.262 | 0.5165289 | 1.936 | 0.517 | 0.539 | 136.051 | 93.625 | 157.45 | 104.079 | 10004.272 | 100.0214 | 408.918 | 0.752 | 0.6882312 | 1.453 | 0.688 | 0.994 |  | 0.60497 | 144.261 | 0 | 130.931 | 1.101809
| 42-iv | 1174 | 600 |  |  |  | 169169 | 338338 | FALSE | LoF | Multiple | 106.437 | 71.137 | 151.583 | 94.881 | 5946.78 | 107.5133 | 43.50769 | 77.11537 | 429.935 | 0.404 | 0.6684492 | 1.496 | 0.668 | 0.668 | 127.807 | 86.304 | 153.276 | 94.956 | 8663.104 | 93.0758 | 393.478 | 0.703 | 0.6752194 | 1.481 | 0.675 | 1 |  | 0 | 148.334 | 0 | 97.502 | 1.521343
| 46-iv | 1174 | 700 |  |  |  | 171785 | 343570 | FALSE | LoF |  | 79.491 | 27.314 | 93.372 | 32.132 | 1705.247 | 285.124 | 23.298 | 41.29464 | 224.671 | 0.425 | 0.3436426 | 2.91 | 0.344 | 0.771 | 89.287 | 31.713 | 88.913 | 34.354 | 2223.937 | 47.15864 | 214.351 | 0.608 | 0.3552398 | 2.815 | 0.355 | 1 |  | 0.6051612 | 92.442 | 0 | 34.232 | 2.700456
| 50-iv | 1174 | 700 |  |  |  | 169848 | 339696 | FALSE | LoF | 2 defects? | 74.226 | 17.474 | 75.418 | 20.254 | 1018.683 | 95.58887 | 18.00713 | 31.91681 | 171.603 | 0.435 | 0.2354049 | 4.248 | 0.235 | 0.808 | 73.639 | 20.912 | 75.363 | 20.142 | 1209.47 | 34.77744 | 166.544 | 0.548 | 0.2840102 | 3.521 | 0.284 | 1 |  | 0 | 64.143 | 0 | 34.518 | 1.858248
| 56-iv | 1174 | 600 |  |  |  | 850319 | 1700638 | Surface | LoF |  | 140.193 | 80.27 | 168.65 | 86.982 | 8838.324 | 15.306 | 53.04079 | 94.01236 | 500.308 | 0.444 | 0.5724098 | 1.747 | 0.573 | 0.769 | 179.196 | 122.715 | 191.329 | 137.444 | 17271.073 | 131.4195 | 529.03 | 0.775 | 0.6849315 | 1.46 | 0.685 | 0.999 |  | 0.7120424 | 166.749 | 0 | 121.7 | 1.370164
| 58-iv | 1174 | 500 |  |  |  | 5000000 |  | FALSE | [7 empty] | 0 | 0 | 0 |  |  |  | #DIV/0! | [7 empty] | 0 |  |  |  | #DIV/0! |  |  |  | #DIV/0!
| 64-iv | 1174 | 700 |  |  |  | 41820 | 83640 | FALSE | KH |  | 44.681 | 36.036 | 44.285 | 35.424 | 1264.6 | 123.001 | 20.06327 | 35.56121 | 132.228 | 0.909 | 0.8064516 | 1.24 | 0.807 | 0.982 | 44.681 | 36.036 | 44.285 | 35.424 | 1264.6 | 35.56121 | 132.228 | 0.909 | 0.8064516 | 1.24 | 0.807 | 0.982 |  | 0.8779098 | 41.889 | 0 | 41.333 | 1.013452
| 69-iv | 1174 | 500 |  |  |  | 4032138 | 8064276 | FALSE | LoF |  | 55.766 | 38.832 | 77.816 | 56.381 | 1700.787 | 279.099 | 23.26752 | 41.2406 | 261.804 | 0.312 | 0.6963788 | 1.436 | 0.696 | 0.605 | 67.95 | 50.722 | 78.324 | 54.829 | 2706.939 | 52.02825 | 204.34 | 0.815 | 0.7462687 | 1.34 | 0.746 | 1 |  | 0.6894697 | 52.427 | 0 | 67.471 | 0.7770301
| 71-iv | 1174 | 600 |  |  |  | 1439677 | 2879354 | FALSE | LoF |  | 70.899 | 19.387 | 72.693 | 24.037 | 1079.556 | 398.32 | 18.53735 | 32.8566 | 174.867 | 0.444 | 0.2734482 | 3.657 | 0.273 | 0.73 | 74.087 | 25.561 | 72.268 | 23.939 | 1487.32 | 38.56579 | 170.775 | 0.641 | 0.3450656 | 2.898 | 0.345 | 1 |  | 0.5015325 | 28.791 | 0 | 71.102 | 0.4049253
| 73-iv | 1174 | 700 |  |  |  | 160788 | 321576 | FALSE | GEP |  | 25.777 | 25.3 | 25.774 | 25.298 | 512.192 | 568.579 | 12.76855 | 22.63166 | 80.225 | 1 | 0.9813543 | 1.019 | 0.982 | 0.999 | 25.777 | 25.3 | 25.774 | 25.298 | 512.192 | 22.63166 | 80.225 | 1 | 0.9813543 | 1.019 | 0.982 | 0.999 |  | 0.9685678 | 25.363 | 0 | 24.431 | 1.038148
| 79-iv | 1174 | 500 |  |  |  | 5000000 |  | FALSE | [7 empty] | 0 | 0 | 0 |  |  |  | #DIV/0! | [7 empty] | 0 |  |  |  | #DIV/0! |  |  |  | #DIV/0!
| 81-iv | 1174 | 600 |  |  |  | 472076 | 944152 | FALSE | GEP |  | 24.284 | 21.209 | 25.645 | 21.538 | 404.512 | 909.962 | 11.34725 | 20.11248 | 74.942 | 0.905 | 0.8733624 | 1.145 | 0.873 | 0.968 | 24.737 | 21.883 | 25.75 | 22.06 | 425.142 | 20.61897 | 74.829 | 0.954 | 0.8849558 | 1.13 | 0.885 | 1 |  | 0.9550099 | 22.39 | 0 | 25.342 | 0.8835135
| 87-iv | 1174 | 700 |  |  |  | 130336 | 260672 | FALSE | GEP |  | 29.51 | 22.705 | 30.161 | 22.977 | 526.23 | 1293.227 | 12.94234 | 22.9397 | 83.178 | 0.956 | 0.7692308 | 1.3 | 0.769 | 0.999 | 29.51 | 22.705 | 30.161 | 22.977 | 526.23 | 22.9397 | 83.178 | 0.956 | 0.7692308 | 1.3 | 0.769 | 0.999 |  | 0.8741002 | 23.36 | 0 | 30.469 | 0.7666809
| 92-iv | 1174 | 600 |  |  |  | 952097 | 1904194 | Surface | LoF |  | 37.891 | 34.012 | 50.778 | 39.361 | 1012.18 | 30.008 | 17.94957 | 31.81478 | 146.9 | 0.589 | 0.8976661 | 1.114 | 0.898 | 0.863 | 44.705 | 36.087 | 53.482 | 39.915 | 1267.05 | 35.59565 | 147.411 | 0.733 | 0.8071025 | 1.239 | 0.807 | 0.988 |  | 0.858749 | 44.242 | 0 | 43.221 | 1.023623
| 94-iv | 1174 | 500 |  |  |  | 2058041 | 4116082 | FALSE | LoF |  | 85.883 | 40.099 | 87.96 | 48.314 | 2704.802 | 347.257 | 29.34221 | 52.00771 | 256.981 | 0.515 | 0.4668534 | 2.142 | 0.467 | 0.831 | 86.475 | 48.026 | 87.955 | 48.555 | 3261.802 | 57.11219 | 222.308 | 0.829 | 0.5552471 | 1.801 | 0.555 | 1 |  | 0.669473 | 51.673 | 0 | 90.224 | 0.572719
| 9-iv | 1174 | 700 |  |  |  | 31989 | 63978 | Surface | LoF | Coalesced | 156.305 | 47.72 | 189.017 | 60.861 | 5858.21 | 19.6 | 43.18248 | 76.53894 | 532.907 | 0.259 | 0.3053435 | 3.275 | 0.305 | 0.696 | 156.012 | 86.446 | 196.769 | 98.906 | 10592.345 | 102.9191 | 462.839 | 0.621 | 0.5540166 | 1.805 | 0.554 | 1 |  | 0 | 157.469 | 57.753 | 134.369 | 1.171915
Print 8 | 1-viii | 1184 | 500 |  |  |  | 121492 |  | FALSE | LoF |  | 181.116 | 135.803 | 245.884 | 169.066 | 19317.82 | 319.534 | 78.4159 | 138.9886 | 981.721 | 0.252 | 0.7496252 | 1.334 | 0.75 | 0.635 | 239.016 | 169.283 | 254.51 | 173.97 | 31778.287 | 178.2647 | 695.971 | 0.824 | 0.7082153 | 1.412 | 0.708 | 0.985 |  | 0 | 260.294 | 0 | 201.006 | 1.294956
| 14-viii | 1184 | 600 |  |  |  | 77903 | 155806 | Surface | LoF |  | 162.591 | 107.244 | 188.222 | 122.649 | 13694.822 | 167.612 | 66.02422 | 117.0249 | 718.36 | 0.333 | 0.6596306 | 1.516 | 0.66 | 0.74 | 178.853 | 131.533 | 189.934 | 125.345 | 18476.572 | 135.9286 | 516.339 | 0.871 | 0.7352941 | 1.36 | 0.735 | 0.992 |  | 0.7078021 | 139.723 | 0 | 185.353 | 0.7538211
| 18-viii | 1184 | 500 |  |  |  | 1968826 | 3937652 | FALSE | LoF | Mutiple | 118.514 | 32.74 | 130.278 | 39.155 | 3047.472 | 1639.17 | 31.14547 | 55.20391 | 330.651 | 0.35 | 0.2762431 | 3.62 | 0.276 | 0.757 | 130.296 | 39.333 | 130.483 | 39.253 | 4038.623 | 63.55016 | 302.833 | 0.553 | 0.3028468 | 3.302 | 0.303 | 0.986 |  | 0 | 107.927 | 0 | 104.657 | 1.031245
| 9-viii | 1184 | 700 |  |  |  | 29804 |  | FALSE | LoF |  | 191.476 | 147.85 | 252.015 | 173.496 | 22234.323 | 302.014 | 84.12731 | 149.1118 | 838.598 | 0.397 | 0.7722008 | 1.295 | 0.772 | 0.717 | 233.2 | 168.48 | 253.322 | 170.947 | 30858.006 | 175.6645 | 682.154 | 0.833 | 0.7225434 | 1.384 | 0.722 | 0.998 |  | 0 | 252.616 | 0 | 200.484 | 1.260031
| 3-viii | 1184 | 600 |  |  |  | 75645 | 151290 | FALSE | LoF |  | 156.407 | 100.405 | 199.185 | 118.278 | 12333.941 | 1066.258 | 62.65792 | 111.0583 | 580.117 | 0.461 | 0.6418485 | 1.558 | 0.642 | 0.734 | 191.392 | 108.325 | 199.321 | 118.302 | 16283.314 | 127.6061 | 537.213 | 0.709 | 0.565931 | 1.767 | 0.566 | 0.97 |  | 0.7254642 | 182.07 | 0 | 124.619 | 1.461013
| 27-viii | 1184 | 500 |  |  |  | 148753 | 297506 | FALSE | LoF |  | 198.673 | 117.892 | 250.208 | 127.603 | 18395.534 | 1050.782 | 76.52111 | 135.6301 | 775.201 | 0.385 | 0.5934718 | 1.685 | 0.593 | 0.741 | 255.124 | 136.085 | 263.119 | 127.075 | 27267.855 | 165.1298 | 684.183 | 0.732 | 0.5333333 | 1.875 | 0.533 | 0.986 |  | 0.7137932 | 194.394 | 0 | 236.31 | 0.8226228
| 42-viii | 1184 | 600 |  |  |  | 132724 | 265448 | Surface | LoF |  | 133.77 | 68.348 | 185.151 | 116.277 | 7180.9 | 51.85 | 47.80953 | 84.74019 | 629.599 | 0.228 | 0.5109862 | 1.957 | 0.511 | 0.516 | 207.083 | 199.706 | 247.862 | 186.241 | 32480.716 | 180.2241 | 701.055 | 0.83 | 0.9643202 | 1.037 | 0.964 | 0.999 |  | 0.5642487 | 186.85 | 0 | 126.092 | 1.481855
| 33-viii | 1184 | 700 |  |  |  | 63477 | 126954 | FALSE | LoF |  | 89.696 | 58.011 | 100.947 | 73.19 | 4086.67 | 416.86 | 36.06699 | 63.92707 | 341.984 | 0.439 | 0.6468305 | 1.546 | 0.647 | 0.786 | 96.956 | 68.942 | 102.43 | 72.956 | 5249.854 | 72.45588 | 288.777 | 0.791 | 1.406 | 0.7112376 | 0.711 | 1 |  | 0.7407838 | 89.844 | 0 | 98.799 | 0.9093614
| 25-viii | 1184 | 600 |  |  |  | 40182 | 80364 | Surface | LoF | Coalesced | 109.001 | 64.739 | 152.914 | 95.458 | 5542.272 | 8.5 | 42.0019 | 74.44644 | 549.168 | 0.231 | 0.5938242 | 1.684 | 0.594 | 0.614 | 137.536 | 113.393 | 167.906 | 108.209 | 12248.741 | 110.674 | 441.946 | 0.788 | 0.8244023 | 1.213 | 0.824 | 1 |  | 0 | 110.223 | 34.003 | 127.579 | 0.8639588
| 38-viii | 1184 | 500 |  |  |  | 673318 | 1346636 | Surface | LoF |  | 139.098 | 65.662 | 169.223 | 71.953 | 7173.422 | 64.979 | 47.78463 | 84.69606 | 398.509 | 0.568 | 0.4721435 | 2.118 | 0.472 | 0.897 | 231.299 | 94.582 | 239.429 | 87.124 | 17181.984 | 131.0801 | 577.188 | 0.648 | 0.408998 | 2.445 | 0.409 | 0.997 |  | 0.684416 | 68.675 | 0 | 161.075 | 0.4263542
| 46-viii | 1184 | 700 |  |  |  | 106802 | 213604 | FALSE | LoF |  | 63.901 | 40.402 | 103.64 | 61.218 | 2027.692 | 448.279 | 25.4054 | 45.0299 | 283.321 | 0.317 | 0.6321113 | 1.582 | 0.632 | 0.633 | 81.037 | 50.24 | 104.304 | 60.854 | 3197.609 | 56.5474 | 265.78 | 0.569 | 0.6199628 | 1.613 | 0.62 | 1 |  | 0.7620951 | 102.21 | 0 | 62.003 | 1.648469
| 69-viii | 1184 | 500 |  |  |  | 1883639 | 3767278 | FALSE | LoF |  | 105.421 | 48.299 | 118.491 | 57.02 | 3999.013 | 773.267 | 35.67808 | 63.23775 | 386.024 | 0.337 | 0.4580852 | 2.183 | 0.458 | 0.683 | 121.757 | 57.857 | 118.593 | 57.706 | 5532.724 | 74.38228 | 309.343 | 0.727 | 0.4752852 | 2.104 | 0.475 | 0.949 |  | 0.622225 | 114.5 | 0 | 82.755 | 1.383602
| 56-viii | 1184 | 600 |  |  |  | 53451 | 106902 | FALSE | KH |  | 46.616 | 33.803 | 50.945 | 35.826 | 1237.589 | 847.822 | 19.84784 | 35.17938 | 145.013 | 0.74 | 0.7251632 | 1.379 | 0.725 | 0.942 | 49.8 | 34.335 | 51.569 | 36.116 | 1342.955 | 36.64635 | 137.765 | 0.889 | 0.6896552 | 1.45 | 0.689 | 1 |  | 0.8619141 | 40.268 | 0 | 39.312 | 1.024318
| 64--viii | 1184 | 700 |  |  |  | 187756 | 375512 | FALSE | KH |  | 74.007 | 23.785 | 83.974 | 26.118 | 1382.479 | 498.063 | 20.97753 | 37.1817 | 180.826 | 0.531 | 0.3213368 | 3.112 | 0.321 | 0.957 | 76.204 | 23.933 | 83.849 | 26.516 | 1432.393 | 37.84697 | 180.775 | 0.551 | 0.3140704 | 3.184 | 0.314 | 0.994 |  | 0.5782167 | 83.027 | 0 | 27.632 | 3.004741
| 71-viii | 1184 | 600 |  |  |  | 653822 | 1307644 | FALSE | KH | Multiple KH | 38.21 | 37.052 | 38.205 | 72.115 | 1111.933 | 1395.84 | 18.81327 | 33.34566 | 118.219 | 1 | 0.9699321 | 1.031 | 0.97 | 1.002 | 88.283 | 38.951 | 84.339 | 37.811 | 2700.74 | 51.96864 | 208.703 | 0.779 | 0.4411116 | 2.267 | 0.441 | 1 |  | 0 | 37.582 | 0 | 36.806 | 1.021084
| 50-viii | 1184 | 700 |  |  |  | 75325 | 150650 | Surface | LoF |  | 66.998 | 15.863 | 65.111 | 18.867 | 834.713 | 1.8 | 16.30023 | 28.8914 | 152.894 | 0.449 | 0.2367424 | 4.224 | 0.237 | 0.87 | 65.039 | 20.977 | 65.102 | 22.91 | 1071.52 | 32.73408 | 155.388 | 0.558 | 0.3224766 | 3.101 | 0.323 | 0.997 |  | 0.5177616 | 16.053 | 10.264 | 62.517 | 0.2567782
| 94-viii | 1184 | 500 |  |  |  | 2900679 | 5801358 | FALSE | LoF |  | 110.409 | 28.089 | 125.757 | 32.524 | 2435.783 | 648.873 | 27.84482 | 49.35365 | 269.325 | 0.422 | 0.2543882 | 3.931 | 0.254 | 0.897 | 113.404 | 30.286 | 124.611 | 32.823 | 2697.473 | 51.9372 | 261.94 | 0.494 | 0.267094 | 3.744 | 0.267 | 0.997 |  | 0.5214162 | 108.891 | 0 | 67.806 | 1.60592
| 81-viii | 1184 | 600 |  |  |  | 75342 |  | FALSE | KH |  | 53.227 | 40.953 | 54.721 | 40.664 | 1712.02 | 679.789 | 23.34423 | 41.37656 | 150.061 | 0.955 | 0.7692308 | 1.3 | 0.769 | 1 | 53.227 | 40.953 | 54.721 | 40.664 | 1712.02 | 41.37656 | 150.061 | 0.955 | 0.7692308 | 1.3 | 0.769 | 1 |  | 0 | 48.582 | 0 | 46.603 | 1.042465
| 87-viii | 1184 | 700 |  |  |  | 234308 | 468616 | FALSE | KH |  | 44.54 | 33.926 | 44.572 | 33.792 | 1186.779 | 966.131 | 19.43614 | 34.44966 | 125.668 | 0.944 | 0.7616146 | 1.313 | 0.762 | 0.998 | 44.54 | 33.926 | 44.572 | 33.792 | 1186.779 | 34.44966 | 125.668 | 0.944 | 0.7616146 | 1.313 | 0.762 | 0.998 |  | 0.867346 | 43.829 | 0 | 33.92 | 1.292129
| 92-viii | 1184 | 600 |  |  |  | 284141 | 568282 | FALSE | LoF |  | 71.922 | 59.408 | 107.176 | 77.284 | 3355.776 | 291.758 | 32.68297 | 57.92906 | 344.11 | 0.356 | 0.8257638 | 1.211 | 0.826 | 0.585 | 97.216 | 75.198 | 107.255 | 85.449 | 5741.633 | 75.77356 | 302.06 | 0.791 | 0.7733952 | 1.293 | 0.774 | 0.966 |  | 0.7932215 | 101.429 | 0 | 86.177 | 1.176985
| 73-viii | 1184 | 700 |  |  |  | 53159 |  | FALSE | KH |  | 54.048 | 41.12 | 55.735 | 40.75 | 1745.525 | 659.418 | 23.57155 | 41.77948 | 152.627 | 0.942 | 0.761035 | 1.314 | 0.761 | 0.997 | 54.048 | 41.12 | 55.735 | 40.75 | 1745.525 | 41.77948 | 152.627 | 0.942 | 0.761035 | 1.314 | 0.761 | 0.997 |  | 0 | 50.578 | 0 | 48.078 | 1.051999
Note on B20: Muztahid Muhammad: Wrong
Note on B28: Muztahid Muhammad: Min Axis
Note on B29: Muztahid Muhammad: Min Axis
Note on B40: Muztahid Muhammad: Min Axis, Wrong specimen
Note on B42: Muztahid Muhammad: Min Axis
Note on B43: Muztahid Muhammad: Specimen failed at grip
Note on B67: Muztahid Muhammad: Min Axis
Note on B80: Muztahid Muhammad: Min Axis
Note on B81: Muztahid Muhammad: Might need to redo after sonicating
Note on L94: Muztahid Muhammad: Need to decide what to do with it
Note on F140: Muztahid Muhammad: Probably failed outside of the scanned length
Note on B167: Muztahid Muhammad: Need to recheck after sonicating
Note on B214: Muztahid Muhammad: Grip failure
Note on B215: Muztahid Muhammad: SP64?
Note on B217: Muztahid Muhammad: Need to do again after sonicating
Note on B221: Muztahid Muhammad: Was recalculated
Note on R228: Muztahid Muhammad: Need to recheck after sonicating
Note on B231: Muztahid Muhammad: Unclear image
Note on R231: Muztahid Muhammad: Need to check the distance
Note on B232: Muztahid Muhammad: I updated it
Note on B314: Muztahid Muhammad: Need to recheck
Note on B326: Muztahid Muhammad: Need to recheck, I don't see any defect
Note on B355: Salman: Need to redo
Note on B379: Muztahid Muhammad: Max axis
This chart isn't available in your version of Excel. Editing this shape or saving this workbook into a different file format will permanently break the chart.
This chart isn't available in your version of Excel. Editing this shape or saving this workbook into a different file format will permanently break the chart.
This chart isn't available in your version of Excel. Editing this shape or saving this workbook into a different file format will permanently break the chart.
This chart isn't available in your version of Excel. Editing this shape or saving this workbook into a different file format will permanently break the chart.