## HIPed, Machined AM Ti6Al4V
Loading Type | Build Orientation | Control Mode | σ_a (MPa) | ε_a (%) | Δε_p/2 | τ_a (MPa) | γ_a/2 (%) | Surface τ_a (MPa) | Surface γ_a (%) | Surface dγ_p/2 (%) | Surface σ_a (MPa) | Surface ε_a (%) | 2Nf (Reversals)
A | V | Strain | 775 | 1 | 0.348 | - | - | - | - | - | 775 | 1 | 2332
A | V | Strain | 725 | 0.67 | 0.05 | - | - | - | - | - | 725 | 0.67 | 25232
A | V | Load | 656 | 0.54 | - | - | - | - | - | - | 656 | 0.54 | 207274
A | V | Load | 655 | 0.551 | - | - | - | - | - | - | 655 | 0.551 | 280296
A | V | Load | 589 | 0.495 | - | - | - | - | - | - | 589 | 0.495 | 791938
A | V | Load | 586 | 0.493 | - | - | - | - | - | - | 586 | 0.493 | 353404
A | 45° | Strain | 830 | 1 | 0.302 | - | - | - | - | - | 830 | 1 | 2170
A | 45° | Strain | 754 | 0.67 | 0.036 | - | - | - | - | - | 754 | 0.67 | 24768
A | 45° | Load | 653 | 0.549 | - | - | - | - | - | - | 653 | 0.549 | 142682
A | 45° | Load | 585 | 0.492 | - | - | - | - | - | - | 585 | 0.492 | 289734
A | 45° | Load | 585 | 0.491 | - | - | - | - | - | - | 585 | 0.491 | 250534
T | V | Strain | - | - | - | 481 | 0.785 | 487 | 2 | 0.934 | 844 | 1.237 | 2872
T | V | Strain | - | - | - | 441 | 0.185 | 453 | 1.25 | 0.259 | 784 | 0.802 | 22686
T | V | Strain | - | - | - | 400 | 0.119 | 418 | 1.08 | 0.166 | 723 | 0.714 | 137362
T | V | Load | - | - | - | 322 | - | 348 | 0.76 | - | 603 | 0.511 | 10000000
T | 45° | Strain | - | - | - | 460 | 0.823 | 465 | 2 | 0.973 | 806 | 1.255 | 3882
T | 45° | Strain | - | - | - | 416 | 0.232 | 427 | 1.25 | 0.308 | 739 | 0.802 | 51110
T | 45° | Strain | - | - | - | 384 | 0.145 | 401 | 1.08 | 0.195 | 706 | 0.709 | 134468
T | 45° | Load | - | - | - | 378 | - | 407 | 0.9 | - | 695 | 0.604 | 4268060