## EOS
Spec ID | Stress/strain ratio | f | s | εrange | εmax | εmin | Nf | 2Nf
M-05 | -1 | 2 | 0.006 | 0.012 | 0.006 | -0.006 | 19103 | 38206
M-54 | -1 | 2 | 0.006 | 0.012 | 0.006 | -0.006 | 23470 | 46940
M-55 | -1 | 2 | 0.006 | 0.012 | 0.006 | -0.006 | 15258 | 30516
M-ref | -1 |  | 0.007 | 0.014 | 0.007 | -0.007 | 7489 | 14978
M-ref | -1 |  | 0.007 | 0.014 | 0.007 | -0.007 | 7596 | 15192
M-ref | -1 |  | 0.007 | 0.014 | 0.007 | -0.007 | 12678 | 25356
M-ref | -1 |  | 0.005 | 0.01 | 0.005 | -0.005 | 34599 | 69198
M-ref | -1 |  | 0.005 | 0.01 | 0.005 | -0.005 | 37969 | 75938
M-ref | -1 |  | 0.005 | 0.01 | 0.005 | -0.005 | 615348 | 1230696
M-ref | -1 |  | 0.004 | 0.008 | 0.004 | -0.004 | 4328633 | 8657266
M-ref | -1 |  | 0.004 | 0.008 | 0.004 | -0.004 | 4724283 | 9448566
M-ref | -1 |  | 0.004 | 0.008 | 0.004 | -0.004 | 4916600 | 9833200
M-ref | -1 |  | 0.004 | 0.008 | 0.004 | -0.004 | 5000000 | 10000000

## Renishaw
Spec ID | Stress/strain ratio | f | s | εrange | εmax | εmin | Nf | 2Nf
SP-A11 | -1 | 2 | 0.005 | 0.01 | 0.005 | -0.005 | 19042 | 38084
SP-A35 | -1 | 2 | 0.005 | 0.01 | 0.005 | -0.005 | 10955 | 21910
SP-A43 | -1 | 2.5 | 0.004 | 0.008 | 0.004 | -0.004 | 21564 | 43128
SP-A04 | -1 | 2.5 | 0.004 | 0.008 | 0.004 | -0.004 | 50151 | 100302
SP-A03 | -1 | 5 | 0.002 | 0.004 | 0.002 | -0.002 | 5000000 | 10000000
SP-A33 | -1 | 3.333 | 0.003 | 0.006 | 0.003 | -0.003 | 107889 | 215778
SP-A09 | -1 | 3.333 | 0.003 | 0.006 | 0.003 | -0.003 | 165211 | 330422
SP-A41 | -1 | 5 | 0.002 | 0.004 | 0.002 | -0.002 | 2317859 | 4635718
SP-A24 | -1 | 3.333 | 0.003 | 0.006 | 0.003 | -0.003 | 101499 | 202998
SP-A25 | -1 | 5 | 0.002 | 0.004 | 0.002 | -0.002 | 5000000 | 10000000
SP-A12 | -1 | 2 | 0.005 | 0.01 | 0.005 | -0.005 | 14548 | 29096
SP-A37 | -1 | 2.5 | 0.004 | 0.008 | 0.004 | -0.004 | 28593 | 57186